## Sheet1
Polymer Full Name | Polymer Acronym | Solvent | Feature #1: Temperature (C) | Feature #2: Polymer molecular weight (g/mol) | Feature #3: Glass Transition Temperature (K) | Feature #4: Presence of unsaturation | Feature #5: Presence of Ketone groups | Feature #6: Presence of Alcohol groups | Feature #7: Presence of Phenyl groups | Feature #8: Presence of Halogen groups | Feature #9: Presence of ester groups | Feature #10: Solubility parameter of polymer (mPa^0.5) | Feature #11: Molecular weight of solvent (g/mol) | Feature #12 Purity of Solvent | Feature #13: Polarity Index | Feature #14: Freezing point (K) | Feature #15: Boiling Point (K) | Feature #16: polarity category | Feature #17: Presence of alcohol group (solvent) | Feature #18: Presence of carboxylic group (solvent) | Feature #19: Presence of phenyl group (solvent) | Feature #20: Presence of ketone group (solvent) | Feature #21: Presence of Nitrile group (solvent) | Feature #22: Presence of Sulfide group (solvent) | Feature #23: Presence of ether group (solvent) | Feature #24: Presence of ester group (solvent) | Feature #25: Presence of Halogen group (solvent) | Feature #26: Solubility parameter of solvent (mPa^0.5) | Feature #27: absolute difference in solubility parameter (mPa^0.5) | Feature #28 Vapour Pressure of Solvent | Prediction Label
Polystyrene | PS | Water | 25 | 10000 | 373.15 | 1 | 0 | 0 | 1 | 0 | 0 | 18.3 | 18.02 | 100 | 10.2 | 273.15 | 373.15 | 1 | 0 | 0 | 0 | 0 | 0 | 0 | 0 | 0 | 0 | 47.8 | 29.5 | 17.1 | 0
Polystyrene | PS | Water | 55 | 10000 | 373.15 | 1 | 0 | 0 | 1 | 0 | 0 | 18.3 | 18.02 | 100 | 10.2 | 273.15 | 373.15 | 1 | 0 | 0 | 0 | 0 | 0 | 0 | 0 | 0 | 0 | 47.8 | 29.5 | 17.1 | 0
Polystyrene | PS | Water | 8 | 10000 | 373.15 | 1 | 0 | 0 | 1 | 0 | 0 | 18.3 | 18.02 | 100 | 10.2 | 273.15 | 373.15 | 1 | 0 | 0 | 0 | 0 | 0 | 0 | 0 | 0 | 0 | 47.8 | 29.5 | 17.1 | 0
Polystyrene | PS | m-cresol | 25 | 10000 | 373.15 | 1 | 0 | 0 | 1 | 0 | 0 | 18.3 | 108.14 | 99 |  | 282.15 | 476.15 | 1 | 1 | 0 | 1 | 0 | 0 | 0 | 0 | 0 | 0 | 27.2 | 8.9 | 1 | 2
Polystyrene | PS | m-cresol | 55 | 10000 | 373.15 | 1 | 0 | 0 | 1 | 0 | 0 | 18.3 | 108.14 | 99 |  | 282.15 | 476.15 | 1 | 1 | 0 | 1 | 0 | 0 | 0 | 0 | 0 | 0 | 27.2 | 8.9 | 1 | 2
Polystyrene | PS | m-cresol | 8 | 10000 | 373.15 | 1 | 0 | 0 | 1 | 0 | 0 | 18.3 | 108.14 | 99 |  | 282.15 | 476.15 | 1 | 1 | 0 | 1 | 0 | 0 | 0 | 0 | 0 | 0 | 27.2 | 8.9 | 1 | 2
Polystyrene | PS | Methanol | 25 | 10000 | 373.15 | 1 | 0 | 0 | 1 | 0 | 0 | 18.3 | 32.04 | 99.8 | 5.1 | 175.15 | 337.85 | 1 | 1 | 0 | 0 | 0 | 0 | 0 | 0 | 0 | 0 | 29.6 | 11.3 | 96 | 0
Polystyrene | PS | Methanol | 55 | 10000 | 373.15 | 1 | 0 | 0 | 1 | 0 | 0 | 18.3 | 32.04 | 99.8 | 5.1 | 175.15 | 337.85 | 1 | 1 | 0 | 0 | 0 | 0 | 0 | 0 | 0 | 0 | 29.6 | 11.3 | 96 | 0
Polystyrene | PS | Methanol | 8 | 10000 | 373.15 | 1 | 0 | 0 | 1 | 0 | 0 | 18.3 | 32.04 | 99.8 | 5.1 | 175.15 | 337.85 | 1 | 1 | 0 | 0 | 0 | 0 | 0 | 0 | 0 | 0 | 29.6 | 11.3 | 96 | 0
Polystyrene | PS | Ethanol | 25 | 10000 | 373.15 | 1 | 0 | 0 | 1 | 0 | 0 | 18.3 | 46.07 | 90 | 4.3 | 159.05 | 351.65 | 1 | 1 | 0 | 0 | 0 | 0 | 0 | 0 | 0 | 0 | 26.5 | 8.2 | 44 | 0
Polystyrene | PS | Ethanol | 55 | 10000 | 373.15 | 1 | 0 | 0 | 1 | 0 | 0 | 18.3 | 46.07 | 90 | 4.3 | 159.05 | 351.65 | 1 | 1 | 0 | 0 | 0 | 0 | 0 | 0 | 0 | 0 | 26.5 | 8.2 | 44 | 0
Polystyrene | PS | Ethanol | 8 | 10000 | 373.15 | 1 | 0 | 0 | 1 | 0 | 0 | 18.3 | 46.07 | 90 | 4.3 | 159.05 | 351.65 | 1 | 1 | 0 | 0 | 0 | 0 | 0 | 0 | 0 | 0 | 26.5 | 8.2 | 44 | 0
Polystyrene | PS | Isopropylalcohol | 25 | 10000 | 373.15 | 1 | 0 | 0 | 1 | 0 | 0 | 18.3 | 60.1 | 99.9 | 3.9 | 183.65 | 354.15 | 1 | 1 | 0 | 0 | 0 | 0 | 0 | 0 | 0 | 0 | 23.5 | 5.2 | 43 | 0
Polystyrene | PS | Isopropylalcohol | 55 | 10000 | 373.15 | 1 | 0 | 0 | 1 | 0 | 0 | 18.3 | 60.1 | 99.9 | 3.9 | 183.65 | 354.15 | 1 | 1 | 0 | 0 | 0 | 0 | 0 | 0 | 0 | 0 | 23.5 | 5.2 | 43 | 0
Polystyrene | PS | Isopropylalcohol | 8 | 10000 | 373.15 | 1 | 0 | 0 | 1 | 0 | 0 | 18.3 | 60.1 | 99.9 | 3.9 | 183.65 | 354.15 | 1 | 1 | 0 | 0 | 0 | 0 | 0 | 0 | 0 | 0 | 23.5 | 5.2 | 43 | 0
Polystyrene | PS | n-butanol | 25 | 10000 | 373.15 | 1 | 0 | 0 | 1 | 0 | 0 | 18.3 | 74.121 | 99 | 3.9 | 184.15 | 390.75 | 1 | 1 | 0 | 0 | 0 | 0 | 0 | 0 | 0 | 0 | 23.1 | 4.8 | 5.03 | 0
Polystyrene | PS | n-butanol | 55 | 10000 | 373.15 | 1 | 0 | 0 | 1 | 0 | 0 | 18.3 | 74.121 | 99 | 3.9 | 184.15 | 390.75 | 1 | 1 | 0 | 0 | 0 | 0 | 0 | 0 | 0 | 0 | 23.1 | 4.8 | 5.03 | 0
Polystyrene | PS | n-butanol | 8 | 10000 | 373.15 | 1 | 0 | 0 | 1 | 0 | 0 | 18.3 | 74.121 | 99 | 3.9 | 184.15 | 390.75 | 1 | 1 | 0 | 0 | 0 | 0 | 0 | 0 | 0 | 0 | 23.1 | 4.8 | 5.03 | 0
Polystyrene | PS | Acetic acid | 25 | 10000 | 373.15 | 1 | 0 | 0 | 1 | 0 | 0 | 18.3 | 60.052 | 99.7 | 6.2 | 290.15 | 391.15 | 1 | 0 | 1 | 0 | 0 | 0 | 0 | 0 | 0 | 0 | 21.4 | 3.1 | 11.4 | 0
Polystyrene | PS | Acetic acid | 55 | 10000 | 373.15 | 1 | 0 | 0 | 1 | 0 | 0 | 18.3 | 60.052 | 99.7 | 6.2 | 290.15 | 391.15 | 1 | 0 | 1 | 0 | 0 | 0 | 0 | 0 | 0 | 0 | 21.4 | 3.1 | 11.4 | 0
Polystyrene | PS | Acetic acid | 8 | 10000 | 373.15 | 1 | 0 | 0 | 1 | 0 | 0 | 18.3 | 60.052 | 99.7 | 6.2 | 290.15 | 391.15 | 1 | 0 | 1 | 0 | 0 | 0 | 0 | 0 | 0 | 0 | 21.4 | 3.1 | 11.4 | -1
Polystyrene | PS | Trifluoroethanol | 25 | 10000 | 373.15 | 1 | 0 | 0 | 1 | 0 | 0 | 18.3 | 100.04 | 99.8 |  | 228.15 | 351.65 | 1 | 1 | 0 | 0 | 0 | 0 | 0 | 0 | 0 | 1 |  |  | 70 | 0
Polystyrene | PS | Trifluoroethanol | 55 | 10000 | 373.15 | 1 | 0 | 0 | 1 | 0 | 0 | 18.3 | 100.04 | 99.8 |  | 228.15 | 351.65 | 1 | 1 | 0 | 0 | 0 | 0 | 0 | 0 | 0 | 1 |  |  | 70 | 0
Polystyrene | PS | Trifluoroethanol | 8 | 10000 | 373.15 | 1 | 0 | 0 | 1 | 0 | 0 | 18.3 | 100.04 | 99.8 |  | 228.15 | 351.65 | 1 | 1 | 0 | 0 | 0 | 0 | 0 | 0 | 0 | 1 |  |  | 70 | 0
Polystyrene | PS | Nitrobenzene | 25 | 10000 | 373.15 | 1 | 0 | 0 | 1 | 0 | 0 | 18.3 | 123.11 | 99 | 4.5 | 278.65 | 422.15 | 2 | 0 | 0 | 1 | 0 | 1 | 0 | 0 | 0 | 0 | 22.2 | 3.9 | 1 | 2
Polystyrene | PS | Nitrobenzene | 55 | 10000 | 373.15 | 1 | 0 | 0 | 1 | 0 | 0 | 18.3 | 123.11 | 99 | 4.5 | 278.65 | 422.15 | 2 | 0 | 0 | 1 | 0 | 1 | 0 | 0 | 0 | 0 | 22.2 | 3.9 | 1 | 2
Polystyrene | PS | Nitrobenzene | 8 | 10000 | 373.15 | 1 | 0 | 0 | 1 | 0 | 0 | 18.3 | 123.11 | 99 | 4.5 | 278.65 | 422.15 | 2 | 0 | 0 | 1 | 0 | 1 | 0 | 0 | 0 | 0 | 22.2 | 3.9 | 1 | 2
Polystyrene | PS | Chlorobenzene | 25 | 10000 | 373.15 | 1 | 0 | 0 | 1 | 0 | 0 | 18.3 | 112.56 | 99 | 2.7 | 228.15 | 404.15 | 2 | 0 | 0 | 1 | 0 | 0 | 0 | 0 | 0 | 1 | 19.6 | 1.3 | 11.8 | 2
Polystyrene | PS | Chlorobenzene | 55 | 10000 | 373.15 | 1 | 0 | 0 | 1 | 0 | 0 | 18.3 | 112.56 | 99 | 2.7 | 228.15 | 404.15 | 2 | 0 | 0 | 1 | 0 | 0 | 0 | 0 | 0 | 1 | 19.6 | 1.3 | 11.8 | 2
Polystyrene | PS | Chlorobenzene | 8 | 10000 | 373.15 | 1 | 0 | 0 | 1 | 0 | 0 | 18.3 | 112.56 | 99 | 2.7 | 228.15 | 404.15 | 2 | 0 | 0 | 1 | 0 | 0 | 0 | 0 | 0 | 1 | 19.6 | 1.3 | 11.8 | 2
Polystyrene | PS | NMP | 25 | 10000 | 373.15 | 1 | 0 | 0 | 1 | 0 | 0 | 18.3 | 99.133 | 99 | 6.7 | 249.15 | 475.15 | 2 | 0 | 0 | 0 | 1 | 1 | 0 | 0 | 0 | 0 | 22.96 | 4.66 | 0.342 | 2
Polystyrene | PS | NMP | 55 | 10000 | 373.15 | 1 | 0 | 0 | 1 | 0 | 0 | 18.3 | 99.133 | 99 | 6.7 | 249.15 | 475.15 | 2 | 0 | 0 | 0 | 1 | 1 | 0 | 0 | 0 | 0 | 22.96 | 4.66 | 0.342 | 2
Polystyrene | PS | NMP | 8 | 10000 | 373.15 | 1 | 0 | 0 | 1 | 0 | 0 | 18.3 | 99.133 | 99 | 6.7 | 249.15 | 475.15 | 2 | 0 | 0 | 0 | 1 | 1 | 0 | 0 | 0 | 0 | 22.96 | 4.66 | 0.342 | 2
Polystyrene | PS | DMAc | 25 | 10000 | 373.15 | 1 | 0 | 0 | 1 | 0 | 0 | 18.3 | 87.12 | 99 | 6.5 | 253.15 | 438.65 | 2 | 0 | 0 | 0 | 1 | 1 | 0 | 0 | 0 | 0 | 22.771 | 4.471 | 1.28 | 2
Polystyrene | PS | DMAc | 55 | 10000 | 373.15 | 1 | 0 | 0 | 1 | 0 | 0 | 18.3 | 87.12 | 99 | 6.5 | 253.15 | 438.65 | 2 | 0 | 0 | 0 | 1 | 1 | 0 | 0 | 0 | 0 | 22.771 | 4.471 | 1.28 | 2
Polystyrene | PS | DMAc | 8 | 10000 | 373.15 | 1 | 0 | 0 | 1 | 0 | 0 | 18.3 | 87.12 | 99 | 6.5 | 253.15 | 438.65 | 2 | 0 | 0 | 0 | 1 | 1 | 0 | 0 | 0 | 0 | 22.771 | 4.471 | 1.28 | 2
Polystyrene | PS | DMSO | 25 | 10000 | 373.15 | 1 | 0 | 0 | 1 | 0 | 0 | 18.3 | 78.13 | 99.9 | 7.2 | 291.55 | 462.15 | 2 | 0 | 0 | 0 | 0 | 0 | 1 | 0 | 0 | 0 | 26.7 | 8.4 | 0.413 | 0
Polystyrene | PS | DMSO | 55 | 10000 | 373.15 | 1 | 0 | 0 | 1 | 0 | 0 | 18.3 | 78.13 | 99.9 | 7.2 | 291.55 | 462.15 | 2 | 0 | 0 | 0 | 0 | 0 | 1 | 0 | 0 | 0 | 26.7 | 8.4 | 0.413 | 0
Polystyrene | PS | DMSO | 8 | 10000 | 373.15 | 1 | 0 | 0 | 1 | 0 | 0 | 18.3 | 78.13 | 99.9 | 7.2 | 291.55 | 462.15 | 2 | 0 | 0 | 0 | 0 | 0 | 1 | 0 | 0 | 0 | 26.7 | 8.4 | 0.413 | -1
Polystyrene | PS | DMF | 25 | 10000 | 373.15 | 1 | 0 | 0 | 1 | 0 | 0 | 18.3 | 73.09 | 99.8 | 6.4 | 212.15 | 426.15 | 2 | 0 | 0 | 0 | 1 | 1 | 0 | 0 | 0 | 0 | 24.86 | 6.56 | 2.7 | 0
Polystyrene | PS | DMF | 55 | 10000 | 373.15 | 1 | 0 | 0 | 1 | 0 | 0 | 18.3 | 73.09 | 99.8 | 6.4 | 212.15 | 426.15 | 2 | 0 | 0 | 0 | 1 | 1 | 0 | 0 | 0 | 0 | 24.86 | 6.56 | 2.7 | 0
Polystyrene | PS | DMF | 8 | 10000 | 373.15 | 1 | 0 | 0 | 1 | 0 | 0 | 18.3 | 73.09 | 99.8 | 6.4 | 212.15 | 426.15 | 2 | 0 | 0 | 0 | 1 | 1 | 0 | 0 | 0 | 0 | 24.86 | 6.56 | 2.7 | 0
Polystyrene | PS | Acetonitrile | 25 | 10000 | 373.15 | 1 | 0 | 0 | 1 | 0 | 0 | 18.3 | 41.05 | 99.5 | 5.1 | 227.45 | 354.75 | 2 | 0 | 0 | 0 | 0 | 1 | 0 | 0 | 0 | 0 | 24.35 | 6.05 | 73 | 0
Polystyrene | PS | Acetonitrile | 55 | 10000 | 373.15 | 1 | 0 | 0 | 1 | 0 | 0 | 18.3 | 41.05 | 99.5 | 5.1 | 227.45 | 354.75 | 2 | 0 | 0 | 0 | 0 | 1 | 0 | 0 | 0 | 0 | 24.35 | 6.05 | 73 | 0
Polystyrene | PS | Acetonitrile | 8 | 10000 | 373.15 | 1 | 0 | 0 | 1 | 0 | 0 | 18.3 | 41.05 | 99.5 | 5.1 | 227.45 | 354.75 | 2 | 0 | 0 | 0 | 0 | 1 | 0 | 0 | 0 | 0 | 24.35 | 6.05 | 73 | 0
Polystyrene | PS | Acetone | 25 | 10000 | 373.15 | 1 | 0 | 0 | 1 | 0 | 0 | 18.3 | 58.08 | 99 | 5.1 | 178.15 | 329.15 | 2 | 0 | 0 | 0 | 1 | 0 | 0 | 0 | 0 | 0 | 20 | 1.7 | 185.3 | 2
Polystyrene | PS | Acetone | 55 | 10000 | 373.15 | 1 | 0 | 0 | 1 | 0 | 0 | 18.3 | 58.08 | 99 | 5.1 | 178.15 | 329.15 | 2 | 0 | 0 | 0 | 1 | 0 | 0 | 0 | 0 | 0 | 20 | 1.7 | 185.3 | 2
Polystyrene | PS | Acetone | 8 | 10000 | 373.15 | 1 | 0 | 0 | 1 | 0 | 0 | 18.3 | 58.08 | 99 | 5.1 | 178.15 | 329.15 | 2 | 0 | 0 | 0 | 1 | 0 | 0 | 0 | 0 | 0 | 20 | 1.7 | 185.3 | 2
Polystyrene | PS | DCM | 25 | 10000 | 373.15 | 1 | 0 | 0 | 1 | 0 | 0 | 18.3 | 84.93 | 99 | 3.1 | 178.15 | 313.15 | 2 | 0 | 0 | 0 | 0 | 0 | 0 | 0 | 0 | 1 |  |  | 350 | 2
Polystyrene | PS | DCM | 55 | 10000 | 373.15 | 1 | 0 | 0 | 1 | 0 | 0 | 18.3 | 84.93 | 99 | 3.1 | 178.15 | 313.15 | 2 | 0 | 0 | 0 | 0 | 0 | 0 | 0 | 0 | 1 |  |  | 350 | 2
Polystyrene | PS | DCM | 8 | 10000 | 373.15 | 1 | 0 | 0 | 1 | 0 | 0 | 18.3 | 84.93 | 99 | 3.1 | 178.15 | 313.15 | 2 | 0 | 0 | 0 | 0 | 0 | 0 | 0 | 0 | 1 |  |  | 350 | 1
Polystyrene | PS | THF | 25 | 10000 | 373.15 | 1 | 0 | 0 | 1 | 0 | 0 | 18.3 | 72.11 | 99 | 4 | 164.71 | 338.15 | 2 | 0 | 0 | 0 | 0 | 0 | 0 | 1 | 0 | 0 | 19.4 | 1.1 | 127.5 | 2
Polystyrene | PS | THF | 55 | 10000 | 373.15 | 1 | 0 | 0 | 1 | 0 | 0 | 18.3 | 72.11 | 99 | 4 | 164.71 | 338.15 | 2 | 0 | 0 | 0 | 0 | 0 | 0 | 1 | 0 | 0 | 19.4 | 1.1 | 127.5 | 2
Polystyrene | PS | THF | 8 | 10000 | 373.15 | 1 | 0 | 0 | 1 | 0 | 0 | 18.3 | 72.11 | 99 | 4 | 164.71 | 338.15 | 2 | 0 | 0 | 0 | 0 | 0 | 0 | 1 | 0 | 0 | 19.4 | 1.1 | 127.5 | 2
Polystyrene | PS | Ethyl Acetate | 25 | 10000 | 373.15 | 1 | 0 | 0 | 1 | 0 | 0 | 18.3 | 88.11 | 99.5 | 4.4 | 190.15 | 350.25 | 2 | 0 | 0 | 0 | 0 | 0 | 0 | 0 | 1 | 0 | 18.1 | 0.2 | 69.8 | 2
Polystyrene | PS | Ethyl Acetate | 55 | 10000 | 373.15 | 1 | 0 | 0 | 1 | 0 | 0 | 18.3 | 88.11 | 99.5 | 4.4 | 190.15 | 350.25 | 2 | 0 | 0 | 0 | 0 | 0 | 0 | 0 | 1 | 0 | 18.1 | 0.2 | 69.8 | 2
Polystyrene | PS | Ethyl Acetate | 8 | 10000 | 373.15 | 1 | 0 | 0 | 1 | 0 | 0 | 18.3 | 88.11 | 99.5 | 4.4 | 190.15 | 350.25 | 2 | 0 | 0 | 0 | 0 | 0 | 0 | 0 | 1 | 0 | 18.1 | 0.2 | 69.8 | 2
Polystyrene | PS | 1,2,4-trichlorobenzene | 25 | 10000 | 373.15 | 1 | 0 | 0 | 1 | 0 | 0 | 18.3 | 181.45 | 99 |  | 290.15 | 486.65 | 2 | 0 | 0 | 0 | 0 | 0 | 0 | 0 | 0 | 1 | 9.9 | 8.4 | 0.195 | 2
Polystyrene | PS | 1,2,4-trichlorobenzene | 55 | 10000 | 373.15 | 1 | 0 | 0 | 1 | 0 | 0 | 18.3 | 181.45 | 99 |  | 290.15 | 486.65 | 2 | 0 | 0 | 0 | 0 | 0 | 0 | 0 | 0 | 1 | 9.9 | 8.4 | 0.195 | 2
Polystyrene | PS | 1,2,4-trichlorobenzene | 8 | 10000 | 373.15 | 1 | 0 | 0 | 1 | 0 | 0 | 18.3 | 181.45 | 99 |  | 290.15 | 486.65 | 2 | 0 | 0 | 0 | 0 | 0 | 0 | 0 | 0 | 1 | 9.9 | 8.4 | 0.195 | 2
Polystyrene | PS | 1,4-dioxane | 25 | 10000 | 373.15 | 1 | 0 | 0 | 1 | 0 | 0 | 18.3 | 88.11 | 99 | 4.8 | 285.15 | 374.15 | 0 | 0 | 0 | 0 | 0 | 0 | 0 | 1 | 0 | 0 | 20.45 | 2.15 | 30.8 | 2
Polystyrene | PS | 1,4-dioxane | 55 | 10000 | 373.15 | 1 | 0 | 0 | 1 | 0 | 0 | 18.3 | 88.11 | 99 | 4.8 | 285.15 | 374.15 | 0 | 0 | 0 | 0 | 0 | 0 | 0 | 1 | 0 | 0 | 20.45 | 2.15 | 30.8 | 2
Polystyrene | PS | 1,4-dioxane | 8 | 10000 | 373.15 | 1 | 0 | 0 | 1 | 0 | 0 | 18.3 | 88.11 | 99 | 4.8 | 285.15 | 374.15 | 0 | 0 | 0 | 0 | 0 | 0 | 0 | 1 | 0 | 0 | 20.45 | 2.15 | 30.8 | -1
Polystyrene | PS | Chloroform | 25 | 10000 | 373.15 | 1 | 0 | 0 | 1 | 0 | 0 | 18.3 | 119.38 | 99.8 | 4.1 | 209.15 | 334.35 | 0 | 0 | 0 | 0 | 0 | 0 | 0 | 0 | 0 | 1 | 19 | 0.7 | 157.5 | 2
Polystyrene | PS | Chloroform | 55 | 10000 | 373.15 | 1 | 0 | 0 | 1 | 0 | 0 | 18.3 | 119.38 | 99.8 | 4.1 | 209.15 | 334.35 | 0 | 0 | 0 | 0 | 0 | 0 | 0 | 0 | 0 | 1 | 19 | 0.7 | 157.5 | 2
Polystyrene | PS | Chloroform | 8 | 10000 | 373.15 | 1 | 0 | 0 | 1 | 0 | 0 | 18.3 | 119.38 | 99.8 | 4.1 | 209.15 | 334.35 | 0 | 0 | 0 | 0 | 0 | 0 | 0 | 0 | 0 | 1 | 19 | 0.7 | 157.5 | 2
Polystyrene | PS | Diethyl ether | 25 | 10000 | 373.15 | 1 | 0 | 0 | 1 | 0 | 0 | 18.3 | 74.12 | 99.9 | 2.8 | 157.15 | 307.75 | 0 | 0 | 0 | 0 | 0 | 0 | 0 | 1 | 0 | 0 | 15.8 | 2.5 | 422 | 2
Polystyrene | PS | Diethyl ether | 55 | 10000 | 373.15 | 1 | 0 | 0 | 1 | 0 | 0 | 18.3 | 74.12 | 99.9 | 2.8 | 157.15 | 307.75 | 0 | 0 | 0 | 0 | 0 | 0 | 0 | 1 | 0 | 0 | 15.8 | 2.5 | 422 | 2
Polystyrene | PS | Diethyl ether | 8 | 10000 | 373.15 | 1 | 0 | 0 | 1 | 0 | 0 | 18.3 | 74.12 | 99.9 | 2.8 | 157.15 | 307.75 | 0 | 0 | 0 | 0 | 0 | 0 | 0 | 1 | 0 | 0 | 15.8 | 2.5 | 422 | 2
Polystyrene | PS | Toluene | 25 | 10000 | 373.15 | 1 | 0 | 0 | 1 | 0 | 0 | 18.3 | 92.14 | 99.8 | 2.4 | 180.15 | 383.65 | 0 | 0 | 0 | 1 | 0 | 0 | 0 | 0 | 0 | 0 | 18.2 | 0.1 | 23.2 | 1
Polystyrene | PS | Toluene | 55 | 10000 | 373.15 | 1 | 0 | 0 | 1 | 0 | 0 | 18.3 | 92.14 | 99.8 | 2.4 | 180.15 | 383.65 | 0 | 0 | 0 | 1 | 0 | 0 | 0 | 0 | 0 | 0 | 18.2 | 0.1 | 23.2 | 1
Polystyrene | PS | Toluene | 8 | 10000 | 373.15 | 1 | 0 | 0 | 1 | 0 | 0 | 18.3 | 92.14 | 99.8 | 2.4 | 180.15 | 383.65 | 0 | 0 | 0 | 1 | 0 | 0 | 0 | 0 | 0 | 0 | 18.2 | 0.1 | 23.2 | 0
Polystyrene | PS | Benzene | 25 | 10000 | 373.15 | 1 | 0 | 0 | 1 | 0 | 0 | 18.3 | 78.11 | 99.9 | 2.7 | 278.65 | 353.15 | 0 | 0 | 0 | 0 | 0 | 0 | 0 | 0 | 0 | 0 | 18.7 | 0.4 | 75 | 2
Polystyrene | PS | Benzene | 55 | 10000 | 373.15 | 1 | 0 | 0 | 1 | 0 | 0 | 18.3 | 78.11 | 99.9 | 2.7 | 278.65 | 353.15 | 0 | 0 | 0 | 0 | 0 | 0 | 0 | 0 | 0 | 0 | 18.7 | 0.4 | 75 | 2
Polystyrene | PS | Benzene | 8 | 10000 | 373.15 | 1 | 0 | 0 | 1 | 0 | 0 | 18.3 | 78.11 | 99.9 | 2.7 | 278.65 | 353.15 | 0 | 0 | 0 | 0 | 0 | 0 | 0 | 0 | 0 | 0 | 18.7 | 0.4 | 75 | 1
Polystyrene | PS | n-hexane | 25 | 10000 | 373.15 | 1 | 0 | 0 | 1 | 0 | 0 | 18.3 | 86.18 | 99 | 0.1 | 177.8 | 338.15 | 0 | 0 | 0 | 0 | 0 | 0 | 0 | 0 | 0 | 0 | 14.9 | 3.4 | 75 | 1
Polystyrene | PS | n-hexane | 55 | 10000 | 373.15 | 1 | 0 | 0 | 1 | 0 | 0 | 18.3 | 86.18 | 99 | 0.1 | 177.8 | 338.15 | 0 | 0 | 0 | 0 | 0 | 0 | 0 | 0 | 0 | 0 | 14.9 | 3.4 | 75 | 3
Polystyrene | PS | n-hexane | 8 | 10000 | 373.15 | 1 | 0 | 0 | 1 | 0 | 0 | 18.3 | 86.18 | 99 | 0.1 | 177.8 | 338.15 | 0 | 0 | 0 | 0 | 0 | 0 | 0 | 0 | 0 | 0 | 14.9 | 3.4 | 75 | 0
Polystyrene | PS | Pertoleum ether | 25 | 10000 | 373.15 | 1 | 0 | 0 | 1 | 0 | 0 | 18.3 | 86.18 | 99 | 0.1 | 200.15 | 320.65 | 0 | 0 | 0 | 0 | 0 | 0 | 0 | 0 | 0 | 0 |  |  | 40 | 0
Polystyrene | PS | Pertoleum ether | 55 | 10000 | 373.15 | 1 | 0 | 0 | 1 | 0 | 0 | 18.3 | 86.18 | 99 | 0.1 | 200.15 | 320.65 | 0 | 0 | 0 | 0 | 0 | 0 | 0 | 0 | 0 | 0 |  |  | 40 | 0
Polystyrene | PS | Pertoleum ether | 8 | 10000 | 373.15 | 1 | 0 | 0 | 1 | 0 | 0 | 18.3 | 86.18 | 99 | 0.1 | 200.15 | 320.65 | 0 | 0 | 0 | 0 | 0 | 0 | 0 | 0 | 0 | 0 |  |  | 40 | 0
Polystyrene | PS | carbon disulfide | 25 | 10000 | 373.15 | 1 | 0 | 0 | 1 | 0 | 0 | 18.3 | 76.14 | 99.9 |  | 197.15 | 315.35 | 0 | 0 | 0 | 0 | 0 | 0 | 1 | 0 | 0 | 0 | 20.5 | 2.2 | 205.5 | 2
Polystyrene | PS | carbon disulfide | 55 | 10000 | 373.15 | 1 | 0 | 0 | 1 | 0 | 0 | 18.3 | 76.14 | 99.9 |  | 197.15 | 315.35 | 0 | 0 | 0 | 0 | 0 | 0 | 1 | 0 | 0 | 0 | 20.5 | 2.2 | 205.5 | 2
Polystyrene | PS | carbon disulfide | 8 | 10000 | 373.15 | 1 | 0 | 0 | 1 | 0 | 0 | 18.3 | 76.14 | 99.9 |  | 197.15 | 315.35 | 0 | 0 | 0 | 0 | 0 | 0 | 1 | 0 | 0 | 0 | 20.5 | 2.2 | 205.5 | 2
Polystyrene | PS | Heptane | 25 | 10000 | 373.15 | 1 | 0 | 0 | 1 | 0 | 0 | 18.3 | 100.23 | 99 | 0.1 | 182.55 | 371.55 | 0 | 0 | 0 | 0 | 0 | 0 | 0 | 0 | 0 | 0 | 15.3 | 3 | 35.5 | 0
Polystyrene | PS | Heptane | 55 | 10000 | 373.15 | 1 | 0 | 0 | 1 | 0 | 0 | 18.3 | 100.23 | 99 | 0.1 | 182.55 | 371.55 | 0 | 0 | 0 | 0 | 0 | 0 | 0 | 0 | 0 | 0 | 15.3 | 3 | 35.5 | 0
Polystyrene | PS | Heptane | 8 | 10000 | 373.15 | 1 | 0 | 0 | 1 | 0 | 0 | 18.3 | 100.23 | 99 | 0.1 | 182.55 | 371.55 | 0 | 0 | 0 | 0 | 0 | 0 | 0 | 0 | 0 | 0 | 15.3 | 3 | 35.5 | 0
Polystyrene | PS | Decaline | 25 | 10000 | 373.15 | 1 | 0 | 0 | 1 | 0 | 0 | 18.3 | 138.25 | 99 |  | 148.15 | 463.15 | 0 | 0 | 0 | 0 | 0 | 0 | 0 | 0 | 0 | 0 | 8.7 | 9.6 | 0.798 | 2
Polystyrene | PS | Decaline | 55 | 10000 | 373.15 | 1 | 0 | 0 | 1 | 0 | 0 | 18.3 | 138.25 | 99 |  | 148.15 | 463.15 | 0 | 0 | 0 | 0 | 0 | 0 | 0 | 0 | 0 | 0 | 8.7 | 9.6 | 0.798 | 2
Polystyrene | PS | Decaline | 8 | 10000 | 373.15 | 1 | 0 | 0 | 1 | 0 | 0 | 18.3 | 138.25 | 99 |  | 148.15 | 463.15 | 0 | 0 | 0 | 0 | 0 | 0 | 0 | 0 | 0 | 0 | 8.7 | 9.6 | 0.798 | 2
Polystyrene | PS | Pentane | 25 | 10000 | 373.15 | 1 | 0 | 0 | 1 | 0 | 0 | 18.3 | 72.15 | 99 | 0 | 143.35 | 309.25 | 0 | 0 | 0 | 0 | 0 | 0 | 0 | 0 | 0 | 0 | 14.5 | 3.8 | 514 | 0
Polystyrene | PS | Pentane | 55 | 10000 | 373.15 | 1 | 0 | 0 | 1 | 0 | 0 | 18.3 | 72.15 | 99 | 0 | 143.35 | 309.25 | 0 | 0 | 0 | 0 | 0 | 0 | 0 | 0 | 0 | 0 | 14.5 | 3.8 | 514 | 0
Polystyrene | PS | Pentane | 8 | 10000 | 373.15 | 1 | 0 | 0 | 1 | 0 | 0 | 18.3 | 72.15 | 99 | 0 | 143.35 | 309.25 | 0 | 0 | 0 | 0 | 0 | 0 | 0 | 0 | 0 | 0 | 14.5 | 3.8 | 514 | 0
Polystyrene | PS | xylene | 25 | 10000 | 373.15 | 1 | 0 | 0 | 1 | 0 | 0 | 18.3 | 106.16 | 99 | 2.5 | 236.623 | 412.15 | 0 | 0 | 0 | 0 | 0 | 0 | 0 | 0 | 0 | 0 | 18 | 0.3 | 6.15 | 2
Polystyrene | PS | xylene | 55 | 10000 | 373.15 | 1 | 0 | 0 | 1 | 0 | 0 | 18.3 | 106.16 | 99 | 2.5 | 236.623 | 412.15 | 0 | 0 | 0 | 0 | 0 | 0 | 0 | 0 | 0 | 0 | 18 | 0.3 | 6.15 | 2
Polystyrene | PS | xylene | 8 | 10000 | 373.15 | 1 | 0 | 0 | 1 | 0 | 0 | 18.3 | 106.16 | 99 | 2.5 | 236.623 | 412.15 | 0 | 0 | 0 | 0 | 0 | 0 | 0 | 0 | 0 | 0 | 18 | 0.3 | 6.15 | 2
Polystyrene | PS | styrene | 25 | 10000 | 373.15 | 1 | 0 | 0 | 1 | 0 | 0 | 18.3 | 104.15 | 99.9 |  | 243.15 | 418.15 | 0 | 0 | 0 | 1 | 0 | 0 | 0 | 0 | 0 | 0 | 19 | 0.7 | 5
Polystyrene | PS | styrene | 55 | 10000 | 373.15 | 1 | 0 | 0 | 1 | 0 | 0 | 18.3 | 104.15 | 99.9 |  | 243.15 | 418.15 | 0 | 0 | 0 | 1 | 0 | 0 | 0 | 0 | 0 | 0 | 19 | 0.7 | 5
Polystyrene | PS | styrene | 8 | 10000 | 373.15 | 1 | 0 | 0 | 1 | 0 | 0 | 18.3 | 104.15 | 99.9 |  | 243.15 | 418.15 | 0 | 0 | 0 | 1 | 0 | 0 | 0 | 0 | 0 | 0 | 19 | 0.7 | 5
Polystyrene | PS | 1, 2, dichloroethane | 25 | 10000 | 373.15 | 1 | 0 | 0 | 1 | 0 | 0 | 18.3 | 98.96 | 99.8 | 3.5 | 237.45 | 356.62 | 0 | 0 | 0 | 0 | 0 | 0 | 0 | 0 | 0 | 1 | 9.8 | 8.5 | 100 | 2
Polystyrene | PS | 1, 2, dichloroethane | 55 | 10000 | 373.15 | 1 | 0 | 0 | 1 | 0 | 0 | 18.3 | 98.96 | 99.8 | 3.5 | 237.45 | 356.62 | 0 | 0 | 0 | 0 | 0 | 0 | 0 | 0 | 0 | 1 | 9.8 | 8.5 | 100 | 2
Polystyrene | PS | 1, 2, dichloroethane | 8 | 10000 | 373.15 | 1 | 0 | 0 | 1 | 0 | 0 | 18.3 | 98.96 | 99.8 | 3.5 | 237.45 | 356.62 | 0 | 0 | 0 | 0 | 0 | 0 | 0 | 0 | 0 | 1 | 9.8 | 8.5 | 100 | 2
Polyvinylpyrrolidone | PVP | Water | 25 | 10000 | 443 | 1 | 0 | 0 | 0 | 0 | 0 |  | 18.02 | 100 | 10.2 | 273.15 | 373.15 | 1 | 0 | 0 | 0 | 0 | 0 | 0 | 0 | 0 | 0 | 47.8 |  | 17.1 | 2
Polyvinylpyrrolidone | PVP | Water | 5 | 10000 | 443 | 1 | 0 | 0 | 0 | 0 | 0 |  | 18.02 | 100 | 10.2 | 273.15 | 373.15 | 1 | 0 | 0 | 0 | 0 | 0 | 0 | 0 | 0 | 0 | 47.8 |  | 17.1 | 2
Polyvinylpyrrolidone | PVP | Water | 8 | 10000 | 443 | 1 | 0 | 0 | 0 | 0 | 0 |  | 18.02 | 100 | 10.2 | 273.15 | 373.15 | 1 | 0 | 0 | 0 | 0 | 0 | 0 | 0 | 0 | 0 | 47.8 |  | 17.1 | 2
Polyvinylpyrrolidone | PVP | m-cresol | 25 | 10000 | 443 | 1 | 0 | 0 | 0 | 0 | 0 |  | 108.14 | 99 |  | 282.15 | 476.15 | 1 | 1 | 0 | 1 | 0 | 0 | 0 | 0 | 0 | 0 | 27.2 |  | 1 | 2
Polyvinylpyrrolidone | PVP | m-cresol | 55 | 10000 | 443 | 1 | 0 | 0 | 0 | 0 | 0 |  | 108.14 | 99 |  | 282.15 | 476.15 | 1 | 1 | 0 | 1 | 0 | 0 | 0 | 0 | 0 | 0 | 27.2 |  | 1 | 2
Polyvinylpyrrolidone | PVP | m-cresol | 8 | 10000 | 443 | 1 | 0 | 0 | 0 | 0 | 0 |  | 108.14 | 99 |  | 282.15 | 476.15 | 1 | 1 | 0 | 1 | 0 | 0 | 0 | 0 | 0 | 0 | 27.2 |  | 1 | 2
Polyvinylpyrrolidone | PVP | Methanol | 25 | 10000 | 443 | 1 | 0 | 0 | 0 | 0 | 0 |  | 32.04 | 99.8 | 5.1 | 175.15 | 337.85 | 1 | 1 | 0 | 0 | 0 | 0 | 0 | 0 | 0 | 0 | 29.6 |  | 96 | 2
Polyvinylpyrrolidone | PVP | Methanol | 55 | 10000 | 443 | 1 | 0 | 0 | 0 | 0 | 0 |  | 32.04 | 99.8 | 5.1 | 175.15 | 337.85 | 1 | 1 | 0 | 0 | 0 | 0 | 0 | 0 | 0 | 0 | 29.6 |  | 96 | 2
Polyvinylpyrrolidone | PVP | Methanol | 8 | 10000 | 443 | 1 | 0 | 0 | 0 | 0 | 0 |  | 32.04 | 99.8 | 5.1 | 175.15 | 337.85 | 1 | 1 | 0 | 0 | 0 | 0 | 0 | 0 | 0 | 0 | 29.6 |  | 96 | 2
Polyvinylpyrrolidone | PVP | Ethanol | 25 | 10000 | 443 | 1 | 0 | 0 | 0 | 0 | 0 |  | 46.07 | 90 | 4.3 | 159.05 | 351.65 | 1 | 1 | 0 | 0 | 0 | 0 | 0 | 0 | 0 | 0 | 26.5 |  | 44 | 2
Polyvinylpyrrolidone | PVP | Ethanol | 55 | 10000 | 443 | 1 | 0 | 0 | 0 | 0 | 0 |  | 46.07 | 90 | 4.3 | 159.05 | 351.65 | 1 | 1 | 0 | 0 | 0 | 0 | 0 | 0 | 0 | 0 | 26.5 |  | 44 | 2
Polyvinylpyrrolidone | PVP | Ethanol | 8 | 10000 | 443 | 1 | 0 | 0 | 0 | 0 | 0 |  | 46.07 | 90 | 4.3 | 159.05 | 351.65 | 1 | 1 | 0 | 0 | 0 | 0 | 0 | 0 | 0 | 0 | 26.5 |  | 44 | 2
Polyvinylpyrrolidone | PVP | Isopropylalcohol | 25 | 10000 | 443 | 1 | 0 | 0 | 0 | 0 | 0 |  | 60.1 | 99.9 | 3.9 | 183.65 | 354.15 | 1 | 1 | 0 | 0 | 0 | 0 | 0 | 0 | 0 | 0 | 23.5 |  | 43 | 2
Polyvinylpyrrolidone | PVP | Isopropylalcohol | 55 | 10000 | 443 | 1 | 0 | 0 | 0 | 0 | 0 |  | 60.1 | 99.9 | 3.9 | 183.65 | 354.15 | 1 | 1 | 0 | 0 | 0 | 0 | 0 | 0 | 0 | 0 | 23.5 |  | 43 | 2
Polyvinylpyrrolidone | PVP | Isopropylalcohol | 8 | 10000 | 443 | 1 | 0 | 0 | 0 | 0 | 0 |  | 60.1 | 99.9 | 3.9 | 183.65 | 354.15 | 1 | 1 | 0 | 0 | 0 | 0 | 0 | 0 | 0 | 0 | 23.5 |  | 43 | 2
Polyvinylpyrrolidone | PVP | n-butanol | 25 | 10000 | 443 | 1 | 0 | 0 | 0 | 0 | 0 |  | 74.121 | 99 | 3.9 | 184.15 | 390.75 | 1 | 1 | 0 | 0 | 0 | 0 | 0 | 0 | 0 | 0 | 23.1 |  | 5.03
Polyvinylpyrrolidone | PVP | n-butanol | 55 | 10000 | 443 | 1 | 0 | 0 | 0 | 0 | 0 |  | 74.121 | 99 | 3.9 | 184.15 | 390.75 | 1 | 1 | 0 | 0 | 0 | 0 | 0 | 0 | 0 | 0 | 23.1 |  | 5.03 | 2
Polyvinylpyrrolidone | PVP | n-butanol | 8 | 10000 | 443 | 1 | 0 | 0 | 0 | 0 | 0 |  | 74.121 | 99 | 3.9 | 184.15 | 390.75 | 1 | 1 | 0 | 0 | 0 | 0 | 0 | 0 | 0 | 0 | 23.1 |  | 5.03 | 2
Polyvinylpyrrolidone | PVP | Acetic acid | 25 | 10000 | 443 | 1 | 0 | 0 | 0 | 0 | 0 |  | 60.052 | 99.7 | 6.2 | 290.15 | 391.15 | 1 | 0 | 1 | 0 | 0 | 0 | 0 | 0 | 0 | 0 | 21.4 |  | 11.4 | 2
Polyvinylpyrrolidone | PVP | Acetic acid | 55 | 10000 | 443 | 1 | 0 | 0 | 0 | 0 | 0 |  | 60.052 | 99.7 | 6.2 | 290.15 | 391.15 | 1 | 0 | 1 | 0 | 0 | 0 | 0 | 0 | 0 | 0 | 21.4 |  | 11.4 | 2
Polyvinylpyrrolidone | PVP | Acetic acid | 8 | 10000 | 443 | 1 | 0 | 0 | 0 | 0 | 0 |  | 60.052 | 99.7 | 6.2 | 290.15 | 391.15 | 1 | 0 | 1 | 0 | 0 | 0 | 0 | 0 | 0 | 0 | 21.4 |  | 11.4 | -1
Polyvinylpyrrolidone | PVP | Trifluoroethanol | 25 | 10000 | 443 | 1 | 0 | 0 | 0 | 0 | 0 |  | 100.04 | 99.8 |  | 228.15 | 351.65 | 1 | 1 | 0 | 0 | 0 | 0 | 0 | 0 | 0 | 1 |  |  | 70
Polyvinylpyrrolidone | PVP | Trifluoroethanol | 55 | 10000 | 443 | 1 | 0 | 0 | 0 | 0 | 0 |  | 100.04 | 99.8 |  | 228.15 | 351.65 | 1 | 1 | 0 | 0 | 0 | 0 | 0 | 0 | 0 | 1 |  |  | 70
Polyvinylpyrrolidone | PVP | Trifluoroethanol | 8 | 10000 | 443 | 1 | 0 | 0 | 0 | 0 | 0 |  | 100.04 | 99.8 |  | 228.15 | 351.65 | 1 | 1 | 0 | 0 | 0 | 0 | 0 | 0 | 0 | 1 |  |  | 70
Polyvinylpyrrolidone | PVP | Nitrobenzene | 25 | 10000 | 443 | 1 | 0 | 0 | 0 | 0 | 0 |  | 123.11 | 99 | 4.5 | 278.65 | 422.15 | 2 | 0 | 0 | 1 | 0 | 1 | 0 | 0 | 0 | 0 | 22.2 |  | 1 | 2
Polyvinylpyrrolidone | PVP | Nitrobenzene | 55 | 10000 | 443 | 1 | 0 | 0 | 0 | 0 | 0 |  | 123.11 | 99 | 4.5 | 278.65 | 422.15 | 2 | 0 | 0 | 1 | 0 | 1 | 0 | 0 | 0 | 0 | 22.2 |  | 1 | 2
Polyvinylpyrrolidone | PVP | Nitrobenzene | 8 | 10000 | 443 | 1 | 0 | 0 | 0 | 0 | 0 |  | 123.11 | 99 | 4.5 | 278.65 | 422.15 | 2 | 0 | 0 | 1 | 0 | 1 | 0 | 0 | 0 | 0 | 22.2 |  | 1 | 2
Polyvinylpyrrolidone | PVP | Chlorobenzene | 25 | 10000 | 443 | 1 | 0 | 0 | 0 | 0 | 0 |  | 112.56 | 99 | 2.7 | 228.15 | 404.15 | 2 | 0 | 0 | 1 | 0 | 0 | 0 | 0 | 0 | 1 | 19.6 |  | 11.8 | 0
Polyvinylpyrrolidone | PVP | Chlorobenzene | 55 | 10000 | 443 | 1 | 0 | 0 | 0 | 0 | 0 |  | 112.56 | 99 | 2.7 | 228.15 | 404.15 | 2 | 0 | 0 | 1 | 0 | 0 | 0 | 0 | 0 | 1 | 19.6 |  | 11.8 | 1
Polyvinylpyrrolidone | PVP | Chlorobenzene | 8 | 10000 | 443 | 1 | 0 | 0 | 0 | 0 | 0 |  | 112.56 | 99 | 2.7 | 228.15 | 404.15 | 2 | 0 | 0 | 1 | 0 | 0 | 0 | 0 | 0 | 1 | 19.6 |  | 11.8 | 0
Polyvinylpyrrolidone | PVP | NMP | 25 | 10000 | 443 | 1 | 0 | 0 | 0 | 0 | 0 |  | 99.133 | 99 | 6.7 | 249.15 | 475.15 | 2 | 0 | 0 | 0 | 1 | 1 | 0 | 0 | 0 | 0 | 22.96 |  | 0.342
Polyvinylpyrrolidone | PVP | NMP | 55 | 10000 | 443 | 1 | 0 | 0 | 0 | 0 | 0 |  | 99.133 | 99 | 6.7 | 249.15 | 475.15 | 2 | 0 | 0 | 0 | 1 | 1 | 0 | 0 | 0 | 0 | 22.96 |  | 0.342 | 2
Polyvinylpyrrolidone | PVP | NMP | 8 | 10000 | 443 | 1 | 0 | 0 | 0 | 0 | 0 |  | 99.133 | 99 | 6.7 | 249.15 | 475.15 | 2 | 0 | 0 | 0 | 1 | 1 | 0 | 0 | 0 | 0 | 22.96 |  | 0.342 | 2
Polyvinylpyrrolidone | PVP | DMAc | 25 | 10000 | 443 | 1 | 0 | 0 | 0 | 0 | 0 |  | 87.12 | 99 | 6.5 | 253.15 | 438.65 | 2 | 0 | 0 | 0 | 1 | 1 | 0 | 0 | 0 | 0 | 22.771 |  | 1.28 | 2
Polyvinylpyrrolidone | PVP | DMAc | 55 | 10000 | 443 | 1 | 0 | 0 | 0 | 0 | 0 |  | 87.12 | 99 | 6.5 | 253.15 | 438.65 | 2 | 0 | 0 | 0 | 1 | 1 | 0 | 0 | 0 | 0 | 22.771 |  | 1.28 | 2
Polyvinylpyrrolidone | PVP | DMAc | 8 | 10000 | 443 | 1 | 0 | 0 | 0 | 0 | 0 |  | 87.12 | 99 | 6.5 | 253.15 | 438.65 | 2 | 0 | 0 | 0 | 1 | 1 | 0 | 0 | 0 | 0 | 22.771 |  | 1.28
Polyvinylpyrrolidone | PVP | DMSO | 25 | 10000 | 443 | 1 | 0 | 0 | 0 | 0 | 0 |  | 78.13 | 99.9 | 7.2 | 291.55 | 462.15 | 2 | 0 | 0 | 0 | 0 | 0 | 1 | 0 | 0 | 0 | 26.7 |  | 0.413 | 2
Polyvinylpyrrolidone | PVP | DMSO | 55 | 10000 | 443 | 1 | 0 | 0 | 0 | 0 | 0 |  | 78.13 | 99.9 | 7.2 | 291.55 | 462.15 | 2 | 0 | 0 | 0 | 0 | 0 | 1 | 0 | 0 | 0 | 26.7 |  | 0.413 | 2
Polyvinylpyrrolidone | PVP | DMSO | 8 | 10000 | 443 | 1 | 0 | 0 | 0 | 0 | 0 |  | 78.13 | 99.9 | 7.2 | 291.55 | 462.15 | 2 | 0 | 0 | 0 | 0 | 0 | 1 | 0 | 0 | 0 | 26.7 |  | 0.413
Polyvinylpyrrolidone | PVP | DMF | 25 | 10000 | 443 | 1 | 0 | 0 | 0 | 0 | 0 |  | 73.09 | 99.8 | 6.4 | 212.15 | 426.15 | 2 | 0 | 0 | 0 | 1 | 1 | 0 | 0 | 0 | 0 | 24.86 |  | 2.7 | 2
Polyvinylpyrrolidone | PVP | DMF | 55 | 10000 | 443 | 1 | 0 | 0 | 0 | 0 | 0 |  | 73.09 | 99.8 | 6.4 | 212.15 | 426.15 | 2 | 0 | 0 | 0 | 1 | 1 | 0 | 0 | 0 | 0 | 24.86 |  | 2.7 | 2
Polyvinylpyrrolidone | PVP | DMF | 8 | 10000 | 443 | 1 | 0 | 0 | 0 | 0 | 0 |  | 73.09 | 99.8 | 6.4 | 212.15 | 426.15 | 2 | 0 | 0 | 0 | 1 | 1 | 0 | 0 | 0 | 0 | 24.86 |  | 2.7 | 2
Polyvinylpyrrolidone | PVP | Acetonitrile | 25 | 10000 | 443 | 1 | 0 | 0 | 0 | 0 | 0 |  | 41.05 | 99.5 | 5.1 | 227.45 | 354.75 | 2 | 0 | 0 | 0 | 0 | 1 | 0 | 0 | 0 | 0 | 24.35 |  | 73 | 1
Polyvinylpyrrolidone | PVP | Acetonitrile | 55 | 10000 | 443 | 1 | 0 | 0 | 0 | 0 | 0 |  | 41.05 | 99.5 | 5.1 | 227.45 | 354.75 | 2 | 0 | 0 | 0 | 0 | 1 | 0 | 0 | 0 | 0 | 24.35 |  | 73
Polyvinylpyrrolidone | PVP | Acetonitrile | 8 | 10000 | 443 | 1 | 0 | 0 | 0 | 0 | 0 |  | 41.05 | 99.5 | 5.1 | 227.45 | 354.75 | 2 | 0 | 0 | 0 | 0 | 1 | 0 | 0 | 0 | 0 | 24.35 |  | 73
Polyvinylpyrrolidone | PVP | Acetone | 25 | 10000 | 443 | 1 | 0 | 0 | 0 | 0 | 0 |  | 58.08 | 99 | 5.1 | 178.15 | 329.15 | 2 | 0 | 0 | 0 | 1 | 0 | 0 | 0 | 0 | 0 | 20 |  | 185.3 | 1
Polyvinylpyrrolidone | PVP | Acetone | 55 | 10000 | 443 | 1 | 0 | 0 | 0 | 0 | 0 |  | 58.08 | 99 | 5.1 | 178.15 | 329.15 | 2 | 0 | 0 | 0 | 1 | 0 | 0 | 0 | 0 | 0 | 20 |  | 185.3
Polyvinylpyrrolidone | PVP | Acetone | 8 | 10000 | 443 | 1 | 0 | 0 | 0 | 0 | 0 |  | 58.08 | 99 | 5.1 | 178.15 | 329.15 | 2 | 0 | 0 | 0 | 1 | 0 | 0 | 0 | 0 | 0 | 20 |  | 185.3
Polyvinylpyrrolidone | PVP | DCM | 25 | 10000 | 443 | 1 | 0 | 0 | 0 | 0 | 0 |  | 84.93 | 99 | 3.1 | 178.15 | 313.15 | 2 | 0 | 0 | 0 | 0 | 0 | 0 | 0 | 0 | 1 |  |  | 350 | 2
Polyvinylpyrrolidone | PVP | DCM | 55 | 10000 | 443 | 1 | 0 | 0 | 0 | 0 | 0 |  | 84.93 | 99 | 3.1 | 178.15 | 313.15 | 2 | 0 | 0 | 0 | 0 | 0 | 0 | 0 | 0 | 1 |  |  | 350 | 2
Polyvinylpyrrolidone | PVP | DCM | 8 | 10000 | 443 | 1 | 0 | 0 | 0 | 0 | 0 |  | 84.93 | 99 | 3.1 | 178.15 | 313.15 | 2 | 0 | 0 | 0 | 0 | 0 | 0 | 0 | 0 | 1 |  |  | 350 | 2
Polyvinylpyrrolidone | PVP | THF | 25 | 10000 | 443 | 1 | 0 | 0 | 0 | 0 | 0 |  | 72.11 | 99 | 4 | 164.71 | 338.15 | 2 | 0 | 0 | 0 | 0 | 0 | 0 | 1 | 0 | 0 | 19.4 |  | 127.5 | 1
Polyvinylpyrrolidone | PVP | THF | 55 | 10000 | 443 | 1 | 0 | 0 | 0 | 0 | 0 |  | 72.11 | 99 | 4 | 164.71 | 338.15 | 2 | 0 | 0 | 0 | 0 | 0 | 0 | 1 | 0 | 0 | 19.4 |  | 127.5 | 1
Polyvinylpyrrolidone | PVP | THF | 8 | 10000 | 443 | 1 | 0 | 0 | 0 | 0 | 0 |  | 72.11 | 99 | 4 | 164.71 | 338.15 | 2 | 0 | 0 | 0 | 0 | 0 | 0 | 1 | 0 | 0 | 19.4 |  | 127.5
Polyvinylpyrrolidone | PVP | Ethyl Acetate | 25 | 10000 | 443 | 1 | 0 | 0 | 0 | 0 | 0 |  | 88.11 | 99.5 | 4.4 | 190.15 | 350.25 | 2 | 0 | 0 | 0 | 0 | 0 | 0 | 0 | 1 | 0 | 18.1 |  | 69.8 | 1
Polyvinylpyrrolidone | PVP | Ethyl Acetate | 55 | 10000 | 443 | 1 | 0 | 0 | 0 | 0 | 0 |  | 88.11 | 99.5 | 4.4 | 190.15 | 350.25 | 2 | 0 | 0 | 0 | 0 | 0 | 0 | 0 | 1 | 0 | 18.1 |  | 69.8 | 1
Polyvinylpyrrolidone | PVP | Ethyl Acetate | 8 | 10000 | 443 | 1 | 0 | 0 | 0 | 0 | 0 |  | 88.11 | 99.5 | 4.4 | 190.15 | 350.25 | 2 | 0 | 0 | 0 | 0 | 0 | 0 | 0 | 1 | 0 | 18.1 |  | 69.8
Polyvinylpyrrolidone | PVP | 1,2,4-trichlorobenzene | 25 | 10000 | 443 | 1 | 0 | 0 | 0 | 0 | 0 |  | 181.45 | 99 |  | 290.15 | 486.65 | 2 | 0 | 0 | 0 | 0 | 0 | 0 | 0 | 0 | 1 | 9.9 |  | 0.195
Polyvinylpyrrolidone | PVP | 1,2,4-trichlorobenzene | 55 | 10000 | 443 | 1 | 0 | 0 | 0 | 0 | 0 |  | 181.45 | 99 |  | 290.15 | 486.65 | 2 | 0 | 0 | 0 | 0 | 0 | 0 | 0 | 0 | 1 | 9.9 |  | 0.195
Polyvinylpyrrolidone | PVP | 1,2,4-trichlorobenzene | 8 | 10000 | 443 | 1 | 0 | 0 | 0 | 0 | 0 |  | 181.45 | 99 |  | 290.15 | 486.65 | 2 | 0 | 0 | 0 | 0 | 0 | 0 | 0 | 0 | 1 | 9.9 |  | 0.195
Polyvinylpyrrolidone | PVP | 1,4-dioxane | 25 | 10000 | 443 | 1 | 0 | 0 | 0 | 0 | 0 |  | 88.11 | 99 | 4.8 | 285.15 | 374.15 | 0 | 0 | 0 | 0 | 0 | 0 | 0 | 1 | 0 | 0 | 20.45 |  | 30.8 | 1
Polyvinylpyrrolidone | PVP | 1,4-dioxane | 55 | 10000 | 443 | 1 | 0 | 0 | 0 | 0 | 0 |  | 88.11 | 99 | 4.8 | 285.15 | 374.15 | 0 | 0 | 0 | 0 | 0 | 0 | 0 | 1 | 0 | 0 | 20.45 |  | 30.8 | 1
Polyvinylpyrrolidone | PVP | 1,4-dioxane | 8 | 10000 | 443 | 1 | 0 | 0 | 0 | 0 | 0 |  | 88.11 | 99 | 4.8 | 285.15 | 374.15 | 0 | 0 | 0 | 0 | 0 | 0 | 0 | 1 | 0 | 0 | 20.45 |  | 30.8 | -1
Polyvinylpyrrolidone | PVP | Chloroform | 25 | 10000 | 443 | 1 | 0 | 0 | 0 | 0 | 0 |  | 119.38 | 99.8 | 4.1 | 209.15 | 334.35 | 0 | 0 | 0 | 0 | 0 | 0 | 0 | 0 | 0 | 1 | 19 |  | 157.5 | 2
Polyvinylpyrrolidone | PVP | Chloroform | 55 | 10000 | 443 | 1 | 0 | 0 | 0 | 0 | 0 |  | 119.38 | 99.8 | 4.1 | 209.15 | 334.35 | 0 | 0 | 0 | 0 | 0 | 0 | 0 | 0 | 0 | 1 | 19 |  | 157.5 | 2
Polyvinylpyrrolidone | PVP | Chloroform | 8 | 10000 | 443 | 1 | 0 | 0 | 0 | 0 | 0 |  | 119.38 | 99.8 | 4.1 | 209.15 | 334.35 | 0 | 0 | 0 | 0 | 0 | 0 | 0 | 0 | 0 | 1 | 19 |  | 157.5 | 2
Polyvinylpyrrolidone | PVP | Diethyl ether | 25 | 10000 | 443 | 1 | 0 | 0 | 0 | 0 | 0 |  | 74.12 | 99.9 | 2.8 | 157.15 | 307.75 | 0 | 0 | 0 | 0 | 0 | 0 | 0 | 1 | 0 | 0 | 15.8 |  | 422 | 0
Polyvinylpyrrolidone | PVP | Diethyl ether | 55 | 10000 | 443 | 1 | 0 | 0 | 0 | 0 | 0 |  | 74.12 | 99.9 | 2.8 | 157.15 | 307.75 | 0 | 0 | 0 | 0 | 0 | 0 | 0 | 1 | 0 | 0 | 15.8 |  | 422 | 0
Polyvinylpyrrolidone | PVP | Diethyl ether | 8 | 10000 | 443 | 1 | 0 | 0 | 0 | 0 | 0 |  | 74.12 | 99.9 | 2.8 | 157.15 | 307.75 | 0 | 0 | 0 | 0 | 0 | 0 | 0 | 1 | 0 | 0 | 15.8 |  | 422 | 0
Polyvinylpyrrolidone | PVP | Toluene | 25 | 10000 | 443 | 1 | 0 | 0 | 0 | 0 | 0 |  | 92.14 | 99.8 | 2.4 | 180.15 | 383.65 | 0 | 0 | 0 | 1 | 0 | 0 | 0 | 0 | 0 | 0 | 18.2 |  | 23.2 | 1
Polyvinylpyrrolidone | PVP | Toluene | 55 | 10000 | 443 | 1 | 0 | 0 | 0 | 0 | 0 |  | 92.14 | 99.8 | 2.4 | 180.15 | 383.65 | 0 | 0 | 0 | 1 | 0 | 0 | 0 | 0 | 0 | 0 | 18.2 |  | 23.2 | 1
Polyvinylpyrrolidone | PVP | Toluene | 8 | 10000 | 443 | 1 | 0 | 0 | 0 | 0 | 0 |  | 92.14 | 99.8 | 2.4 | 180.15 | 383.65 | 0 | 0 | 0 | 1 | 0 | 0 | 0 | 0 | 0 | 0 | 18.2 |  | 23.2 | 1
Polyvinylpyrrolidone | PVP | Benzene | 25 | 10000 | 443 | 1 | 0 | 0 | 0 | 0 | 0 |  | 78.11 | 99.9 | 2.7 | 278.65 | 353.15 | 0 | 0 | 0 | 0 | 0 | 0 | 0 | 0 | 0 | 0 | 18.7 |  | 75 | 1
Polyvinylpyrrolidone | PVP | Benzene | 55 | 10000 | 443 | 1 | 0 | 0 | 0 | 0 | 0 |  | 78.11 | 99.9 | 2.7 | 278.65 | 353.15 | 0 | 0 | 0 | 0 | 0 | 0 | 0 | 0 | 0 | 0 | 18.7 |  | 75 | 1
Polyvinylpyrrolidone | PVP | Benzene | 8 | 10000 | 443 | 1 | 0 | 0 | 0 | 0 | 0 |  | 78.11 | 99.9 | 2.7 | 278.65 | 353.15 | 0 | 0 | 0 | 0 | 0 | 0 | 0 | 0 | 0 | 0 | 18.7 |  | 75 | 0
Polyvinylpyrrolidone | PVP | n-hexane | 25 | 10000 | 443 | 1 | 0 | 0 | 0 | 0 | 0 |  | 86.18 | 99 | 0.1 | 177.8 | 338.15 | 0 | 0 | 0 | 0 | 0 | 0 | 0 | 0 | 0 | 0 | 14.9 |  | 75 | 0
Polyvinylpyrrolidone | PVP | n-hexane | 55 | 10000 | 443 | 1 | 0 | 0 | 0 | 0 | 0 |  | 86.18 | 99 | 0.1 | 177.8 | 338.15 | 0 | 0 | 0 | 0 | 0 | 0 | 0 | 0 | 0 | 0 | 14.9 |  | 75 | 0
Polyvinylpyrrolidone | PVP | n-hexane | 8 | 10000 | 443 | 1 | 0 | 0 | 0 | 0 | 0 |  | 86.18 | 99 | 0.1 | 177.8 | 338.15 | 0 | 0 | 0 | 0 | 0 | 0 | 0 | 0 | 0 | 0 | 14.9 |  | 75 | 0
Polyvinylpyrrolidone | PVP | Pertoleum ether | 25 | 10000 | 443 | 1 | 0 | 0 | 0 | 0 | 0 |  | 86.18 | 99 | 0.1 | 200.15 | 320.65 | 0 | 0 | 0 | 0 | 0 | 0 | 0 | 0 | 0 | 0 |  |  | 40
Polyvinylpyrrolidone | PVP | Pertoleum ether | 55 | 10000 | 443 | 1 | 0 | 0 | 0 | 0 | 0 |  | 86.18 | 99 | 0.1 | 200.15 | 320.65 | 0 | 0 | 0 | 0 | 0 | 0 | 0 | 0 | 0 | 0 |  |  | 40
Polyvinylpyrrolidone | PVP | Pertoleum ether | 8 | 10000 | 443 | 1 | 0 | 0 | 0 | 0 | 0 |  | 86.18 | 99 | 0.1 | 200.15 | 320.65 | 0 | 0 | 0 | 0 | 0 | 0 | 0 | 0 | 0 | 0 |  |  | 40
Polyvinylpyrrolidone | PVP | carbon disulfide | 25 | 10000 | 443 | 1 | 0 | 0 | 0 | 0 | 0 |  | 76.14 | 99.9 |  | 197.15 | 315.35 | 0 | 0 | 0 | 0 | 0 | 0 | 1 | 0 | 0 | 0 | 20.5 |  | 205.5
Polyvinylpyrrolidone | PVP | carbon disulfide | 55 | 10000 | 443 | 1 | 0 | 0 | 0 | 0 | 0 |  | 76.14 | 99.9 |  | 197.15 | 315.35 | 0 | 0 | 0 | 0 | 0 | 0 | 1 | 0 | 0 | 0 | 20.5 |  | 205.5
Polyvinylpyrrolidone | PVP | carbon disulfide | 8 | 10000 | 443 | 1 | 0 | 0 | 0 | 0 | 0 |  | 76.14 | 99.9 |  | 197.15 | 315.35 | 0 | 0 | 0 | 0 | 0 | 0 | 1 | 0 | 0 | 0 | 20.5 |  | 205.5
Polyvinylpyrrolidone | PVP | Heptane | 25 | 10000 | 443 | 1 | 0 | 0 | 0 | 0 | 0 |  | 100.23 | 99 | 0.1 | 182.55 | 371.55 | 0 | 0 | 0 | 0 | 0 | 0 | 0 | 0 | 0 | 0 | 15.3 |  | 35.5
Polyvinylpyrrolidone | PVP | Heptane | 55 | 10000 | 443 | 1 | 0 | 0 | 0 | 0 | 0 |  | 100.23 | 99 | 0.1 | 182.55 | 371.55 | 0 | 0 | 0 | 0 | 0 | 0 | 0 | 0 | 0 | 0 | 15.3 |  | 35.5
Polyvinylpyrrolidone | PVP | Heptane | 8 | 10000 | 443 | 1 | 0 | 0 | 0 | 0 | 0 |  | 100.23 | 99 | 0.1 | 182.55 | 371.55 | 0 | 0 | 0 | 0 | 0 | 0 | 0 | 0 | 0 | 0 | 15.3 |  | 35.5
Polyvinylpyrrolidone | PVP | Decaline | 25 | 10000 | 443 | 1 | 0 | 0 | 0 | 0 | 0 |  | 138.25 | 99 |  | 148.15 | 463.15 | 0 | 0 | 0 | 0 | 0 | 0 | 0 | 0 | 0 | 0 | 8.7 |  | 0.798
Polyvinylpyrrolidone | PVP | Decaline | 55 | 10000 | 443 | 1 | 0 | 0 | 0 | 0 | 0 |  | 138.25 | 99 |  | 148.15 | 463.15 | 0 | 0 | 0 | 0 | 0 | 0 | 0 | 0 | 0 | 0 | 8.7 |  | 0.798
Polyvinylpyrrolidone | PVP | Decaline | 8 | 10000 | 443 | 1 | 0 | 0 | 0 | 0 | 0 |  | 138.25 | 99 |  | 148.15 | 463.15 | 0 | 0 | 0 | 0 | 0 | 0 | 0 | 0 | 0 | 0 | 8.7 |  | 0.798
Polyvinylpyrrolidone | PVP | Pentane | 25 | 10000 | 443 | 1 | 0 | 0 | 0 | 0 | 0 |  | 72.15 | 99 | 0 | 143.35 | 309.25 | 0 | 0 | 0 | 0 | 0 | 0 | 0 | 0 | 0 | 0 | 14.5 |  | 514 | 0
Polyvinylpyrrolidone | PVP | Pentane | 55 | 10000 | 443 | 1 | 0 | 0 | 0 | 0 | 0 |  | 72.15 | 99 | 0 | 143.35 | 309.25 | 0 | 0 | 0 | 0 | 0 | 0 | 0 | 0 | 0 | 0 | 14.5 |  | 514 | 3
Polyvinylpyrrolidone | PVP | Pentane | 8 | 10000 | 443 | 1 | 0 | 0 | 0 | 0 | 0 |  | 72.15 | 99 | 0 | 143.35 | 309.25 | 0 | 0 | 0 | 0 | 0 | 0 | 0 | 0 | 0 | 0 | 14.5 |  | 514
Polyvinylpyrrolidone | PVP | xylene | 25 | 10000 | 443 | 1 | 0 | 0 | 0 | 0 | 0 |  | 106.16 | 99 | 2.5 | 236.623 | 412.15 | 0 | 0 | 0 | 0 | 0 | 0 | 0 | 0 | 0 | 0 | 18 |  | 6.15
Polyvinylpyrrolidone | PVP | xylene | 55 | 10000 | 443 | 1 | 0 | 0 | 0 | 0 | 0 |  | 106.16 | 99 | 2.5 | 236.623 | 412.15 | 0 | 0 | 0 | 0 | 0 | 0 | 0 | 0 | 0 | 0 | 18 |  | 6.15
Polyvinylpyrrolidone | PVP | xylene | 8 | 10000 | 443 | 1 | 0 | 0 | 0 | 0 | 0 |  | 106.16 | 99 | 2.5 | 236.623 | 412.15 | 0 | 0 | 0 | 0 | 0 | 0 | 0 | 0 | 0 | 0 | 18 |  | 6.15
Polyvinylpyrrolidone | PVP | styrene | 25 | 10000 | 443 | 1 | 0 | 0 | 0 | 0 | 0 |  | 104.15 | 99.9 |  | 243.15 | 418.15 | 0 | 0 | 0 | 1 | 0 | 0 | 0 | 0 | 0 | 0 | 19 |  | 5
Polyvinylpyrrolidone | PVP | styrene | 55 | 10000 | 443 | 1 | 0 | 0 | 0 | 0 | 0 |  | 104.15 | 99.9 |  | 243.15 | 418.15 | 0 | 0 | 0 | 1 | 0 | 0 | 0 | 0 | 0 | 0 | 19 |  | 5
Polyvinylpyrrolidone | PVP | styrene | 8 | 10000 | 443 | 1 | 0 | 0 | 0 | 0 | 0 |  | 104.15 | 99.9 |  | 243.15 | 418.15 | 0 | 0 | 0 | 1 | 0 | 0 | 0 | 0 | 0 | 0 | 19 |  | 5
Polyvinylpyrrolidone | PVP | 1, 2, dichloroethane | 25 | 10000 | 443 | 1 | 0 | 0 | 0 | 0 | 0 |  | 98.96 | 99.8 | 3.5 | 237.45 | 356.62 | 0 | 0 | 0 | 0 | 0 | 0 | 0 | 0 | 0 | 1 | 9.8 |  | 100
Polyvinylpyrrolidone | PVP | 1, 2, dichloroethane | 55 | 10000 | 443 | 1 | 0 | 0 | 0 | 0 | 0 |  | 98.96 | 99.8 | 3.5 | 237.45 | 356.62 | 0 | 0 | 0 | 0 | 0 | 0 | 0 | 0 | 0 | 1 | 9.8 |  | 100
Polyvinylpyrrolidone | PVP | 1, 2, dichloroethane | 8 | 10000 | 443 | 1 | 0 | 0 | 0 | 0 | 0 |  | 98.96 | 99.8 | 3.5 | 237.45 | 356.62 | 0 | 0 | 0 | 0 | 0 | 0 | 0 | 0 | 0 | 1 | 9.8 |  | 100
Poly methyl methacrylate | PMMA | Water | 25 | 15000 | 398 | 1 | 0 | 0 | 0 | 0 | 1 | 19 | 18.02 | 100 | 10.2 | 273.15 | 373.15 | 1 | 0 | 0 | 0 | 0 | 0 | 0 | 0 | 0 | 0 | 47.8 | 28.8 | 17.1 | 0
Poly methyl methacrylate | PMMA | Water | 55 | 15000 | 398 | 1 | 0 | 0 | 0 | 0 | 1 | 19 | 18.02 | 100 | 10.2 | 273.15 | 373.15 | 1 | 0 | 0 | 0 | 0 | 0 | 0 | 0 | 0 | 0 | 47.8 | 28.8 | 17.1 | 0
Poly methyl methacrylate | PMMA | Water | 8 | 15000 | 398 | 1 | 0 | 0 | 0 | 0 | 1 | 19 | 18.02 | 100 | 10.2 | 273.15 | 373.15 | 1 | 0 | 0 | 0 | 0 | 0 | 0 | 0 | 0 | 0 | 47.8 | 28.8 | 17.1 | 0
Poly methyl methacrylate | PMMA | m-cresol | 25 | 15000 | 398 | 1 | 0 | 0 | 0 | 0 | 1 | 19 | 108.14 | 99 |  | 282.15 | 476.15 | 1 | 1 | 0 | 1 | 0 | 0 | 0 | 0 | 0 | 0 | 27.2 | 8.2 | 1 | 2
Poly methyl methacrylate | PMMA | m-cresol | 55 | 15000 | 398 | 1 | 0 | 0 | 0 | 0 | 1 | 19 | 108.14 | 99 |  | 282.15 | 476.15 | 1 | 1 | 0 | 1 | 0 | 0 | 0 | 0 | 0 | 0 | 27.2 | 8.2 | 1 | 2
Poly methyl methacrylate | PMMA | m-cresol | 8 | 15000 | 398 | 1 | 0 | 0 | 0 | 0 | 1 | 19 | 108.14 | 99 |  | 282.15 | 476.15 | 1 | 1 | 0 | 1 | 0 | 0 | 0 | 0 | 0 | 0 | 27.2 | 8.2 | 1 | 2
Poly methyl methacrylate | PMMA | Methanol | 25 | 15000 | 398 | 1 | 0 | 0 | 0 | 0 | 1 | 19 | 32.04 | 99.8 | 5.1 | 175.15 | 337.85 | 1 | 1 | 0 | 0 | 0 | 0 | 0 | 0 | 0 | 0 | 29.6 | 10.6 | 96 | 0
Poly methyl methacrylate | PMMA | Methanol | 55 | 15000 | 398 | 1 | 0 | 0 | 0 | 0 | 1 | 19 | 32.04 | 99.8 | 5.1 | 175.15 | 337.85 | 1 | 1 | 0 | 0 | 0 | 0 | 0 | 0 | 0 | 0 | 29.6 | 10.6 | 96 | 0
Poly methyl methacrylate | PMMA | Methanol | 8 | 15000 | 398 | 1 | 0 | 0 | 0 | 0 | 1 | 19 | 32.04 | 99.8 | 5.1 | 175.15 | 337.85 | 1 | 1 | 0 | 0 | 0 | 0 | 0 | 0 | 0 | 0 | 29.6 | 10.6 | 96 | 0
Poly methyl methacrylate | PMMA | Ethanol | 25 | 15000 | 398 | 1 | 0 | 0 | 0 | 0 | 1 | 19 | 46.07 | 90 | 4.3 | 159.05 | 351.65 | 1 | 1 | 0 | 0 | 0 | 0 | 0 | 0 | 0 | 0 | 26.5 | 7.5 | 44 | 0
Poly methyl methacrylate | PMMA | Ethanol | 55 | 15000 | 398 | 1 | 0 | 0 | 0 | 0 | 1 | 19 | 46.07 | 90 | 4.3 | 159.05 | 351.65 | 1 | 1 | 0 | 0 | 0 | 0 | 0 | 0 | 0 | 0 | 26.5 | 7.5 | 44 | 0
Poly methyl methacrylate | PMMA | Ethanol | 8 | 15000 | 398 | 1 | 0 | 0 | 0 | 0 | 1 | 19 | 46.07 | 90 | 4.3 | 159.05 | 351.65 | 1 | 1 | 0 | 0 | 0 | 0 | 0 | 0 | 0 | 0 | 26.5 | 7.5 | 44 | 0
Poly methyl methacrylate | PMMA | Isopropylalcohol | 25 | 15000 | 398 | 1 | 0 | 0 | 0 | 0 | 1 | 19 | 60.1 | 99.9 | 3.9 | 183.65 | 354.15 | 1 | 1 | 0 | 0 | 0 | 0 | 0 | 0 | 0 | 0 | 23.5 | 4.5 | 43 | 0
Poly methyl methacrylate | PMMA | Isopropylalcohol | 55 | 15000 | 398 | 1 | 0 | 0 | 0 | 0 | 1 | 19 | 60.1 | 99.9 | 3.9 | 183.65 | 354.15 | 1 | 1 | 0 | 0 | 0 | 0 | 0 | 0 | 0 | 0 | 23.5 | 4.5 | 43 | 0
Poly methyl methacrylate | PMMA | Isopropylalcohol | 8 | 15000 | 398 | 1 | 0 | 0 | 0 | 0 | 1 | 19 | 60.1 | 99.9 | 3.9 | 183.65 | 354.15 | 1 | 1 | 0 | 0 | 0 | 0 | 0 | 0 | 0 | 0 | 23.5 | 4.5 | 43 | 0
Poly methyl methacrylate | PMMA | n-butanol | 25 | 15000 | 398 | 1 | 0 | 0 | 0 | 0 | 1 | 19 | 74.121 | 99 | 3.9 | 184.15 | 390.75 | 1 | 1 | 0 | 0 | 0 | 0 | 0 | 0 | 0 | 0 | 23.1 | 4.1 | 5.03 | 0
Poly methyl methacrylate | PMMA | n-butanol | 55 | 15000 | 398 | 1 | 0 | 0 | 0 | 0 | 1 | 19 | 74.121 | 99 | 3.9 | 184.15 | 390.75 | 1 | 1 | 0 | 0 | 0 | 0 | 0 | 0 | 0 | 0 | 23.1 | 4.1 | 5.03 | 0
Poly methyl methacrylate | PMMA | n-butanol | 8 | 15000 | 398 | 1 | 0 | 0 | 0 | 0 | 1 | 19 | 74.121 | 99 | 3.9 | 184.15 | 390.75 | 1 | 1 | 0 | 0 | 0 | 0 | 0 | 0 | 0 | 0 | 23.1 | 4.1 | 5.03 | 0
Poly methyl methacrylate | PMMA | Acetic acid | 25 | 15000 | 398 | 1 | 0 | 0 | 0 | 0 | 1 | 19 | 60.052 | 99.7 | 6.2 | 290.15 | 391.15 | 1 | 0 | 1 | 0 | 0 | 0 | 0 | 0 | 0 | 0 | 21.4 | 2.4 | 11.4 | 2
Poly methyl methacrylate | PMMA | Acetic acid | 55 | 15000 | 398 | 1 | 0 | 0 | 0 | 0 | 1 | 19 | 60.052 | 99.7 | 6.2 | 290.15 | 391.15 | 1 | 0 | 1 | 0 | 0 | 0 | 0 | 0 | 0 | 0 | 21.4 | 2.4 | 11.4 | 2
Poly methyl methacrylate | PMMA | Acetic acid | 8 | 15000 | 398 | 1 | 0 | 0 | 0 | 0 | 1 | 19 | 60.052 | 99.7 | 6.2 | 290.15 | 391.15 | 1 | 0 | 1 | 0 | 0 | 0 | 0 | 0 | 0 | 0 | 21.4 | 2.4 | 11.4 | 2
Poly methyl methacrylate | PMMA | Trifluoroethanol | 25 | 15000 | 398 | 1 | 0 | 0 | 0 | 0 | 1 | 19 | 100.04 | 99.8 |  | 228.15 | 351.65 | 1 | 1 | 0 | 0 | 0 | 0 | 0 | 0 | 0 | 1 |  | 19 | 70 | 2
Poly methyl methacrylate | PMMA | Trifluoroethanol | 55 | 15000 | 398 | 1 | 0 | 0 | 0 | 0 | 1 | 19 | 100.04 | 99.8 |  | 228.15 | 351.65 | 1 | 1 | 0 | 0 | 0 | 0 | 0 | 0 | 0 | 1 |  | 19 | 70 | 2
Poly methyl methacrylate | PMMA | Trifluoroethanol | 8 | 15000 | 398 | 1 | 0 | 0 | 0 | 0 | 1 | 19 | 100.04 | 99.8 |  | 228.15 | 351.65 | 1 | 1 | 0 | 0 | 0 | 0 | 0 | 0 | 0 | 1 |  | 19 | 70 | 2
Poly methyl methacrylate | PMMA | Nitrobenzene | 25 | 15000 | 398 | 1 | 0 | 0 | 0 | 0 | 1 | 19 | 123.11 | 99 | 4.5 | 278.65 | 422.15 | 2 | 0 | 0 | 1 | 0 | 1 | 0 | 0 | 0 | 0 | 22.2 | 3.2 | 1 | 2
Poly methyl methacrylate | PMMA | Nitrobenzene | 55 | 15000 | 398 | 1 | 0 | 0 | 0 | 0 | 1 | 19 | 123.11 | 99 | 4.5 | 278.65 | 422.15 | 2 | 0 | 0 | 1 | 0 | 1 | 0 | 0 | 0 | 0 | 22.2 | 3.2 | 1 | 2
Poly methyl methacrylate | PMMA | Nitrobenzene | 8 | 15000 | 398 | 1 | 0 | 0 | 0 | 0 | 1 | 19 | 123.11 | 99 | 4.5 | 278.65 | 422.15 | 2 | 0 | 0 | 1 | 0 | 1 | 0 | 0 | 0 | 0 | 22.2 | 3.2 | 1 | 2
Poly methyl methacrylate | PMMA | Chlorobenzene | 25 | 15000 | 398 | 1 | 0 | 0 | 0 | 0 | 1 | 19 | 112.56 | 99 | 2.7 | 228.15 | 404.15 | 2 | 0 | 0 | 1 | 0 | 0 | 0 | 0 | 0 | 1 | 19.6 | 0.6 | 11.8 | 2
Poly methyl methacrylate | PMMA | Chlorobenzene | 55 | 15000 | 398 | 1 | 0 | 0 | 0 | 0 | 1 | 19 | 112.56 | 99 | 2.7 | 228.15 | 404.15 | 2 | 0 | 0 | 1 | 0 | 0 | 0 | 0 | 0 | 1 | 19.6 | 0.6 | 11.8 | 2
Poly methyl methacrylate | PMMA | Chlorobenzene | 8 | 15000 | 398 | 1 | 0 | 0 | 0 | 0 | 1 | 19 | 112.56 | 99 | 2.7 | 228.15 | 404.15 | 2 | 0 | 0 | 1 | 0 | 0 | 0 | 0 | 0 | 1 | 19.6 | 0.6 | 11.8 | 0
Poly methyl methacrylate | PMMA | NMP | 25 | 15000 | 398 | 1 | 0 | 0 | 0 | 0 | 1 | 19 | 99.133 | 99 | 6.7 | 249.15 | 475.15 | 2 | 0 | 0 | 0 | 1 | 1 | 0 | 0 | 0 | 0 | 22.96 | 3.96 | 0.342 | 2
Poly methyl methacrylate | PMMA | NMP | 55 | 15000 | 398 | 1 | 0 | 0 | 0 | 0 | 1 | 19 | 99.133 | 99 | 6.7 | 249.15 | 475.15 | 2 | 0 | 0 | 0 | 1 | 1 | 0 | 0 | 0 | 0 | 22.96 | 3.96 | 0.342 | 2
Poly methyl methacrylate | PMMA | NMP | 8 | 15000 | 398 | 1 | 0 | 0 | 0 | 0 | 1 | 19 | 99.133 | 99 | 6.7 | 249.15 | 475.15 | 2 | 0 | 0 | 0 | 1 | 1 | 0 | 0 | 0 | 0 | 22.96 | 3.96 | 0.342 | 2
Poly methyl methacrylate | PMMA | DMAc | 25 | 15000 | 398 | 1 | 0 | 0 | 0 | 0 | 1 | 19 | 87.12 | 99 | 6.5 | 253.15 | 438.65 | 2 | 0 | 0 | 0 | 1 | 1 | 0 | 0 | 0 | 0 | 22.771 | 3.771 | 1.28 | 2
Poly methyl methacrylate | PMMA | DMAc | 55 | 15000 | 398 | 1 | 0 | 0 | 0 | 0 | 1 | 19 | 87.12 | 99 | 6.5 | 253.15 | 438.65 | 2 | 0 | 0 | 0 | 1 | 1 | 0 | 0 | 0 | 0 | 22.771 | 3.771 | 1.28 | 2
Poly methyl methacrylate | PMMA | DMAc | 8 | 15000 | 398 | 1 | 0 | 0 | 0 | 0 | 1 | 19 | 87.12 | 99 | 6.5 | 253.15 | 438.65 | 2 | 0 | 0 | 0 | 1 | 1 | 0 | 0 | 0 | 0 | 22.771 | 3.771 | 1.28 | 2
Poly methyl methacrylate | PMMA | DMSO | 25 | 15000 | 398 | 1 | 0 | 0 | 0 | 0 | 1 | 19 | 78.13 | 99.9 | 7.2 | 291.55 | 462.15 | 2 | 0 | 0 | 0 | 0 | 0 | 1 | 0 | 0 | 0 | 26.7 | 7.7 | 0.413 | 2
Poly methyl methacrylate | PMMA | DMSO | 55 | 15000 | 398 | 1 | 0 | 0 | 0 | 0 | 1 | 19 | 78.13 | 99.9 | 7.2 | 291.55 | 462.15 | 2 | 0 | 0 | 0 | 0 | 0 | 1 | 0 | 0 | 0 | 26.7 | 7.7 | 0.413 | 2
Poly methyl methacrylate | PMMA | DMSO | 8 | 15000 | 398 | 1 | 0 | 0 | 0 | 0 | 1 | 19 | 78.13 | 99.9 | 7.2 | 291.55 | 462.15 | 2 | 0 | 0 | 0 | 0 | 0 | 1 | 0 | 0 | 0 | 26.7 | 7.7 | 0.413 | -1
Poly methyl methacrylate | PMMA | DMF | 25 | 15000 | 398 | 1 | 0 | 0 | 0 | 0 | 1 | 19 | 73.09 | 99.8 | 6.4 | 212.15 | 426.15 | 2 | 0 | 0 | 0 | 1 | 1 | 0 | 0 | 0 | 0 | 24.86 | 5.86 | 2.7 | 2
Poly methyl methacrylate | PMMA | DMF | 55 | 15000 | 398 | 1 | 0 | 0 | 0 | 0 | 1 | 19 | 73.09 | 99.8 | 6.4 | 212.15 | 426.15 | 2 | 0 | 0 | 0 | 1 | 1 | 0 | 0 | 0 | 0 | 24.86 | 5.86 | 2.7 | 2
Poly methyl methacrylate | PMMA | DMF | 8 | 15000 | 398 | 1 | 0 | 0 | 0 | 0 | 1 | 19 | 73.09 | 99.8 | 6.4 | 212.15 | 426.15 | 2 | 0 | 0 | 0 | 1 | 1 | 0 | 0 | 0 | 0 | 24.86 | 5.86 | 2.7 | 2
Poly methyl methacrylate | PMMA | Acetonitrile | 25 | 15000 | 398 | 1 | 0 | 0 | 0 | 0 | 1 | 19 | 41.05 | 99.5 | 5.1 | 227.45 | 354.75 | 2 | 0 | 0 | 0 | 0 | 1 | 0 | 0 | 0 | 0 | 24.35 | 5.35 | 73 | 2
Poly methyl methacrylate | PMMA | Acetonitrile | 55 | 15000 | 398 | 1 | 0 | 0 | 0 | 0 | 1 | 19 | 41.05 | 99.5 | 5.1 | 227.45 | 354.75 | 2 | 0 | 0 | 0 | 0 | 1 | 0 | 0 | 0 | 0 | 24.35 | 5.35 | 73 | 2
Poly methyl methacrylate | PMMA | Acetonitrile | 8 | 15000 | 398 | 1 | 0 | 0 | 0 | 0 | 1 | 19 | 41.05 | 99.5 | 5.1 | 227.45 | 354.75 | 2 | 0 | 0 | 0 | 0 | 1 | 0 | 0 | 0 | 0 | 24.35 | 5.35 | 73 | 2
Poly methyl methacrylate | PMMA | Acetone | 25 | 15000 | 398 | 1 | 0 | 0 | 0 | 0 | 1 | 19 | 58.08 | 99 | 5.1 | 178.15 | 329.15 | 2 | 0 | 0 | 0 | 1 | 0 | 0 | 0 | 0 | 0 | 20 | 1 | 185.3 | 2
Poly methyl methacrylate | PMMA | Acetone | 55 | 15000 | 398 | 1 | 0 | 0 | 0 | 0 | 1 | 19 | 58.08 | 99 | 5.1 | 178.15 | 329.15 | 2 | 0 | 0 | 0 | 1 | 0 | 0 | 0 | 0 | 0 | 20 | 1 | 185.3 | 2
Poly methyl methacrylate | PMMA | Acetone | 8 | 15000 | 398 | 1 | 0 | 0 | 0 | 0 | 1 | 19 | 58.08 | 99 | 5.1 | 178.15 | 329.15 | 2 | 0 | 0 | 0 | 1 | 0 | 0 | 0 | 0 | 0 | 20 | 1 | 185.3 | 2
Poly methyl methacrylate | PMMA | DCM | 25 | 15000 | 398 | 1 | 0 | 0 | 0 | 0 | 1 | 19 | 84.93 | 99 | 3.1 | 178.15 | 313.15 | 2 | 0 | 0 | 0 | 0 | 0 | 0 | 0 | 0 | 1 |  | 19 | 350 | 2
Poly methyl methacrylate | PMMA | DCM | 55 | 15000 | 398 | 1 | 0 | 0 | 0 | 0 | 1 | 19 | 84.93 | 99 | 3.1 | 178.15 | 313.15 | 2 | 0 | 0 | 0 | 0 | 0 | 0 | 0 | 0 | 1 |  | 19 | 350 | 2
Poly methyl methacrylate | PMMA | DCM | 8 | 15000 | 398 | 1 | 0 | 0 | 0 | 0 | 1 | 19 | 84.93 | 99 | 3.1 | 178.15 | 313.15 | 2 | 0 | 0 | 0 | 0 | 0 | 0 | 0 | 0 | 1 |  | 19 | 350 | 2
Poly methyl methacrylate | PMMA | THF | 25 | 15000 | 398 | 1 | 0 | 0 | 0 | 0 | 1 | 19 | 72.11 | 99 | 4 | 164.71 | 338.15 | 2 | 0 | 0 | 0 | 0 | 0 | 0 | 1 | 0 | 0 | 19.4 | 0.4 | 127.5 | 2
Poly methyl methacrylate | PMMA | THF | 55 | 15000 | 398 | 1 | 0 | 0 | 0 | 0 | 1 | 19 | 72.11 | 99 | 4 | 164.71 | 338.15 | 2 | 0 | 0 | 0 | 0 | 0 | 0 | 1 | 0 | 0 | 19.4 | 0.4 | 127.5 | 2
Poly methyl methacrylate | PMMA | THF | 8 | 15000 | 398 | 1 | 0 | 0 | 0 | 0 | 1 | 19 | 72.11 | 99 | 4 | 164.71 | 338.15 | 2 | 0 | 0 | 0 | 0 | 0 | 0 | 1 | 0 | 0 | 19.4 | 0.4 | 127.5 | 2
Poly methyl methacrylate | PMMA | Ethyl Acetate | 25 | 15000 | 398 | 1 | 0 | 0 | 0 | 0 | 1 | 19 | 88.11 | 99.5 | 4.4 | 190.15 | 350.25 | 2 | 0 | 0 | 0 | 0 | 0 | 0 | 0 | 1 | 0 | 18.1 | 0.9 | 69.8 | 2
Poly methyl methacrylate | PMMA | Ethyl Acetate | 55 | 15000 | 398 | 1 | 0 | 0 | 0 | 0 | 1 | 19 | 88.11 | 99.5 | 4.4 | 190.15 | 350.25 | 2 | 0 | 0 | 0 | 0 | 0 | 0 | 0 | 1 | 0 | 18.1 | 0.9 | 69.8 | 2
Poly methyl methacrylate | PMMA | Ethyl Acetate | 8 | 15000 | 398 | 1 | 0 | 0 | 0 | 0 | 1 | 19 | 88.11 | 99.5 | 4.4 | 190.15 | 350.25 | 2 | 0 | 0 | 0 | 0 | 0 | 0 | 0 | 1 | 0 | 18.1 | 0.9 | 69.8 | 2
Poly methyl methacrylate | PMMA | 1,2,4-trichlorobenzene | 25 | 15000 | 398 | 1 | 0 | 0 | 0 | 0 | 1 | 19 | 181.45 | 99 |  | 290.15 | 486.65 | 2 | 0 | 0 | 0 | 0 | 0 | 0 | 0 | 0 | 1 | 9.9 | 9.1 | 0.195
Poly methyl methacrylate | PMMA | 1,2,4-trichlorobenzene | 55 | 15000 | 398 | 1 | 0 | 0 | 0 | 0 | 1 | 19 | 181.45 | 99 |  | 290.15 | 486.65 | 2 | 0 | 0 | 0 | 0 | 0 | 0 | 0 | 0 | 1 | 9.9 | 9.1 | 0.195
Poly methyl methacrylate | PMMA | 1,2,4-trichlorobenzene | 8 | 15000 | 398 | 1 | 0 | 0 | 0 | 0 | 1 | 19 | 181.45 | 99 |  | 290.15 | 486.65 | 2 | 0 | 0 | 0 | 0 | 0 | 0 | 0 | 0 | 1 | 9.9 | 9.1 | 0.195
Poly methyl methacrylate | PMMA | 1,4-dioxane | 25 | 15000 | 398 | 1 | 0 | 0 | 0 | 0 | 1 | 19 | 88.11 | 99 | 4.8 | 285.15 | 374.15 | 0 | 0 | 0 | 0 | 0 | 0 | 0 | 1 | 0 | 0 | 20.45 | 1.45 | 30.8 | 2
Poly methyl methacrylate | PMMA | 1,4-dioxane | 55 | 15000 | 398 | 1 | 0 | 0 | 0 | 0 | 1 | 19 | 88.11 | 99 | 4.8 | 285.15 | 374.15 | 0 | 0 | 0 | 0 | 0 | 0 | 0 | 1 | 0 | 0 | 20.45 | 1.45 | 30.8 | 2
Poly methyl methacrylate | PMMA | 1,4-dioxane | 8 | 15000 | 398 | 1 | 0 | 0 | 0 | 0 | 1 | 19 | 88.11 | 99 | 4.8 | 285.15 | 374.15 | 0 | 0 | 0 | 0 | 0 | 0 | 0 | 1 | 0 | 0 | 20.45 | 1.45 | 30.8 | 2
Poly methyl methacrylate | PMMA | Chloroform | 25 | 15000 | 398 | 1 | 0 | 0 | 0 | 0 | 1 | 19 | 119.38 | 99.8 | 4.1 | 209.15 | 334.35 | 0 | 0 | 0 | 0 | 0 | 0 | 0 | 0 | 0 | 1 | 19 | 0 | 157.5 | 2
Poly methyl methacrylate | PMMA | Chloroform | 55 | 15000 | 398 | 1 | 0 | 0 | 0 | 0 | 1 | 19 | 119.38 | 99.8 | 4.1 | 209.15 | 334.35 | 0 | 0 | 0 | 0 | 0 | 0 | 0 | 0 | 0 | 1 | 19 | 0 | 157.5 | 2
Poly methyl methacrylate | PMMA | Chloroform | 8 | 15000 | 398 | 1 | 0 | 0 | 0 | 0 | 1 | 19 | 119.38 | 99.8 | 4.1 | 209.15 | 334.35 | 0 | 0 | 0 | 0 | 0 | 0 | 0 | 0 | 0 | 1 | 19 | 0 | 157.5 | 2
Poly methyl methacrylate | PMMA | Diethyl ether | 25 | 15000 | 398 | 1 | 0 | 0 | 0 | 0 | 1 | 19 | 74.12 | 99.9 | 2.8 | 157.15 | 307.75 | 0 | 0 | 0 | 0 | 0 | 0 | 0 | 1 | 0 | 0 | 15.8 | 3.2 | 422 | 1
Poly methyl methacrylate | PMMA | Diethyl ether | 55 | 15000 | 398 | 1 | 0 | 0 | 0 | 0 | 1 | 19 | 74.12 | 99.9 | 2.8 | 157.15 | 307.75 | 0 | 0 | 0 | 0 | 0 | 0 | 0 | 1 | 0 | 0 | 15.8 | 3.2 | 422 | 3
Poly methyl methacrylate | PMMA | Diethyl ether | 8 | 15000 | 398 | 1 | 0 | 0 | 0 | 0 | 1 | 19 | 74.12 | 99.9 | 2.8 | 157.15 | 307.75 | 0 | 0 | 0 | 0 | 0 | 0 | 0 | 1 | 0 | 0 | 15.8 | 3.2 | 422
Poly methyl methacrylate | PMMA | Toluene | 25 | 15000 | 398 | 1 | 0 | 0 | 0 | 0 | 1 | 19 | 92.14 | 99.8 | 2.4 | 180.15 | 383.65 | 0 | 0 | 0 | 1 | 0 | 0 | 0 | 0 | 0 | 0 | 18.2 | 0.8 | 23.2 | 2
Poly methyl methacrylate | PMMA | Toluene | 55 | 15000 | 398 | 1 | 0 | 0 | 0 | 0 | 1 | 19 | 92.14 | 99.8 | 2.4 | 180.15 | 383.65 | 0 | 0 | 0 | 1 | 0 | 0 | 0 | 0 | 0 | 0 | 18.2 | 0.8 | 23.2 | 2
Poly methyl methacrylate | PMMA | Toluene | 8 | 15000 | 398 | 1 | 0 | 0 | 0 | 0 | 1 | 19 | 92.14 | 99.8 | 2.4 | 180.15 | 383.65 | 0 | 0 | 0 | 1 | 0 | 0 | 0 | 0 | 0 | 0 | 18.2 | 0.8 | 23.2 | 2
Poly methyl methacrylate | PMMA | Benzene | 25 | 15000 | 398 | 1 | 0 | 0 | 0 | 0 | 1 | 19 | 78.11 | 99.9 | 2.7 | 278.65 | 353.15 | 0 | 0 | 0 | 0 | 0 | 0 | 0 | 0 | 0 | 0 | 18.7 | 0.3 | 75 | 2
Poly methyl methacrylate | PMMA | Benzene | 55 | 15000 | 398 | 1 | 0 | 0 | 0 | 0 | 1 | 19 | 78.11 | 99.9 | 2.7 | 278.65 | 353.15 | 0 | 0 | 0 | 0 | 0 | 0 | 0 | 0 | 0 | 0 | 18.7 | 0.3 | 75 | 2
Poly methyl methacrylate | PMMA | Benzene | 8 | 15000 | 398 | 1 | 0 | 0 | 0 | 0 | 1 | 19 | 78.11 | 99.9 | 2.7 | 278.65 | 353.15 | 0 | 0 | 0 | 0 | 0 | 0 | 0 | 0 | 0 | 0 | 18.7 | 0.3 | 75 | 1
Poly methyl methacrylate | PMMA | n-hexane | 25 | 15000 | 398 | 1 | 0 | 0 | 0 | 0 | 1 | 19 | 86.18 | 99 | 0.1 | 177.8 | 338.15 | 0 | 0 | 0 | 0 | 0 | 0 | 0 | 0 | 0 | 0 | 14.9 | 4.1 | 75 | 0
Poly methyl methacrylate | PMMA | n-hexane | 55 | 15000 | 398 | 1 | 0 | 0 | 0 | 0 | 1 | 19 | 86.18 | 99 | 0.1 | 177.8 | 338.15 | 0 | 0 | 0 | 0 | 0 | 0 | 0 | 0 | 0 | 0 | 14.9 | 4.1 | 75 | 0
Poly methyl methacrylate | PMMA | n-hexane | 8 | 15000 | 398 | 1 | 0 | 0 | 0 | 0 | 1 | 19 | 86.18 | 99 | 0.1 | 177.8 | 338.15 | 0 | 0 | 0 | 0 | 0 | 0 | 0 | 0 | 0 | 0 | 14.9 | 4.1 | 75 | 0
Poly methyl methacrylate | PMMA | Pertoleum ether | 25 | 15000 | 398 | 1 | 0 | 0 | 0 | 0 | 1 | 19 | 86.18 | 99 | 0.1 | 200.15 | 320.65 | 0 | 0 | 0 | 0 | 0 | 0 | 0 | 0 | 0 | 0 |  | 19 | 40 | 0
Poly methyl methacrylate | PMMA | Pertoleum ether | 55 | 15000 | 398 | 1 | 0 | 0 | 0 | 0 | 1 | 19 | 86.18 | 99 | 0.1 | 200.15 | 320.65 | 0 | 0 | 0 | 0 | 0 | 0 | 0 | 0 | 0 | 0 |  | 19 | 40 | 0
Poly methyl methacrylate | PMMA | Pertoleum ether | 8 | 15000 | 398 | 1 | 0 | 0 | 0 | 0 | 1 | 19 | 86.18 | 99 | 0.1 | 200.15 | 320.65 | 0 | 0 | 0 | 0 | 0 | 0 | 0 | 0 | 0 | 0 |  | 19 | 40 | 0
Poly methyl methacrylate | PMMA | carbon disulfide | 25 | 15000 | 398 | 1 | 0 | 0 | 0 | 0 | 1 | 19 | 76.14 | 99.9 |  | 197.15 | 315.35 | 0 | 0 | 0 | 0 | 0 | 0 | 1 | 0 | 0 | 0 | 20.5 | 1.5 | 205.5 | 0
Poly methyl methacrylate | PMMA | carbon disulfide | 55 | 15000 | 398 | 1 | 0 | 0 | 0 | 0 | 1 | 19 | 76.14 | 99.9 |  | 197.15 | 315.35 | 0 | 0 | 0 | 0 | 0 | 0 | 1 | 0 | 0 | 0 | 20.5 | 1.5 | 205.5 | 0
Poly methyl methacrylate | PMMA | carbon disulfide | 8 | 15000 | 398 | 1 | 0 | 0 | 0 | 0 | 1 | 19 | 76.14 | 99.9 |  | 197.15 | 315.35 | 0 | 0 | 0 | 0 | 0 | 0 | 1 | 0 | 0 | 0 | 20.5 | 1.5 | 205.5 | 0
Poly methyl methacrylate | PMMA | Heptane | 25 | 15000 | 398 | 1 | 0 | 0 | 0 | 0 | 1 | 19 | 100.23 | 99 | 0.1 | 182.55 | 371.55 | 0 | 0 | 0 | 0 | 0 | 0 | 0 | 0 | 0 | 0 | 15.3 | 3.7 | 35.5 | 0
Poly methyl methacrylate | PMMA | Heptane | 55 | 15000 | 398 | 1 | 0 | 0 | 0 | 0 | 1 | 19 | 100.23 | 99 | 0.1 | 182.55 | 371.55 | 0 | 0 | 0 | 0 | 0 | 0 | 0 | 0 | 0 | 0 | 15.3 | 3.7 | 35.5 | 0
Poly methyl methacrylate | PMMA | Heptane | 8 | 15000 | 398 | 1 | 0 | 0 | 0 | 0 | 1 | 19 | 100.23 | 99 | 0.1 | 182.55 | 371.55 | 0 | 0 | 0 | 0 | 0 | 0 | 0 | 0 | 0 | 0 | 15.3 | 3.7 | 35.5 | 0
Poly methyl methacrylate | PMMA | Decaline | 25 | 15000 | 398 | 1 | 0 | 0 | 0 | 0 | 1 | 19 | 138.25 | 99 |  | 148.15 | 463.15 | 0 | 0 | 0 | 0 | 0 | 0 | 0 | 0 | 0 | 0 | 8.7 | 10.3 | 0.798 | 0
Poly methyl methacrylate | PMMA | Decaline | 55 | 15000 | 398 | 1 | 0 | 0 | 0 | 0 | 1 | 19 | 138.25 | 99 |  | 148.15 | 463.15 | 0 | 0 | 0 | 0 | 0 | 0 | 0 | 0 | 0 | 0 | 8.7 | 10.3 | 0.798 | 0
Poly methyl methacrylate | PMMA | Decaline | 8 | 15000 | 398 | 1 | 0 | 0 | 0 | 0 | 1 | 19 | 138.25 | 99 |  | 148.15 | 463.15 | 0 | 0 | 0 | 0 | 0 | 0 | 0 | 0 | 0 | 0 | 8.7 | 10.3 | 0.798 | 0
Poly methyl methacrylate | PMMA | Pentane | 25 | 15000 | 398 | 1 | 0 | 0 | 0 | 0 | 1 | 19 | 72.15 | 99 | 0 | 143.35 | 309.25 | 0 | 0 | 0 | 0 | 0 | 0 | 0 | 0 | 0 | 0 | 14.5 | 4.5 | 514
Poly methyl methacrylate | PMMA | Pentane | 55 | 15000 | 398 | 1 | 0 | 0 | 0 | 0 | 1 | 19 | 72.15 | 99 | 0 | 143.35 | 309.25 | 0 | 0 | 0 | 0 | 0 | 0 | 0 | 0 | 0 | 0 | 14.5 | 4.5 | 514
Poly methyl methacrylate | PMMA | Pentane | 8 | 15000 | 398 | 1 | 0 | 0 | 0 | 0 | 1 | 19 | 72.15 | 99 | 0 | 143.35 | 309.25 | 0 | 0 | 0 | 0 | 0 | 0 | 0 | 0 | 0 | 0 | 14.5 | 4.5 | 514
Poly methyl methacrylate | PMMA | xylene | 25 | 15000 | 398 | 1 | 0 | 0 | 0 | 0 | 1 | 19 | 106.16 | 99 | 2.5 | 236.623 | 412.15 | 0 | 0 | 0 | 0 | 0 | 0 | 0 | 0 | 0 | 0 | 18 | 1 | 6.15
Poly methyl methacrylate | PMMA | xylene | 55 | 15000 | 398 | 1 | 0 | 0 | 0 | 0 | 1 | 19 | 106.16 | 99 | 2.5 | 236.623 | 412.15 | 0 | 0 | 0 | 0 | 0 | 0 | 0 | 0 | 0 | 0 | 18 | 1 | 6.15
Poly methyl methacrylate | PMMA | xylene | 8 | 15000 | 398 | 1 | 0 | 0 | 0 | 0 | 1 | 19 | 106.16 | 99 | 2.5 | 236.623 | 412.15 | 0 | 0 | 0 | 0 | 0 | 0 | 0 | 0 | 0 | 0 | 18 | 1 | 6.15
Poly methyl methacrylate | PMMA | styrene | 25 | 15000 | 398 | 1 | 0 | 0 | 0 | 0 | 1 | 19 | 104.15 | 99.9 |  | 243.15 | 418.15 | 0 | 0 | 0 | 1 | 0 | 0 | 0 | 0 | 0 | 0 | 19 | 0 | 5
Poly methyl methacrylate | PMMA | styrene | 55 | 15000 | 398 | 1 | 0 | 0 | 0 | 0 | 1 | 19 | 104.15 | 99.9 |  | 243.15 | 418.15 | 0 | 0 | 0 | 1 | 0 | 0 | 0 | 0 | 0 | 0 | 19 | 0 | 5
Poly methyl methacrylate | PMMA | styrene | 8 | 15000 | 398 | 1 | 0 | 0 | 0 | 0 | 1 | 19 | 104.15 | 99.9 |  | 243.15 | 418.15 | 0 | 0 | 0 | 1 | 0 | 0 | 0 | 0 | 0 | 0 | 19 | 0 | 5
Poly methyl methacrylate | PMMA | 1, 2, dichloroethane | 25 | 15000 | 398 | 1 | 0 | 0 | 0 | 0 | 1 | 19 | 98.96 | 99.8 | 3.5 | 237.45 | 356.62 | 0 | 0 | 0 | 0 | 0 | 0 | 0 | 0 | 0 | 1 | 9.8 | 9.2 | 100
Poly methyl methacrylate | PMMA | 1, 2, dichloroethane | 55 | 15000 | 398 | 1 | 0 | 0 | 0 | 0 | 1 | 19 | 98.96 | 99.8 | 3.5 | 237.45 | 356.62 | 0 | 0 | 0 | 0 | 0 | 0 | 0 | 0 | 0 | 1 | 9.8 | 9.2 | 100
Poly methyl methacrylate | PMMA | 1, 2, dichloroethane | 8 | 15000 | 398 | 1 | 0 | 0 | 0 | 0 | 1 | 19 | 98.96 | 99.8 | 3.5 | 237.45 | 356.62 | 0 | 0 | 0 | 0 | 0 | 0 | 0 | 0 | 0 | 1 | 9.8 | 9.2 | 100
Poly ethylene glycol | PEG | Water | 25 | 8000 | 225 | 0 | 1 | 1 | 0 | 0 | 0 | 20.8 | 18.02 | 100 | 10.2 | 273.15 | 373.15 | 1 | 0 | 0 | 0 | 0 | 0 | 0 | 0 | 0 | 0 | 47.8 | 27 | 17.1 | 2
Poly ethylene glycol | PEG | Water | 55 | 8000 | 225 | 0 | 1 | 1 | 0 | 0 | 0 | 20.8 | 18.02 | 100 | 10.2 | 273.15 | 373.15 | 1 | 0 | 0 | 0 | 0 | 0 | 0 | 0 | 0 | 0 | 47.8 | 27 | 17.1 | 2
Poly ethylene glycol | PEG | Water | 8 | 8000 | 225 | 0 | 1 | 1 | 0 | 0 | 0 | 20.8 | 18.02 | 100 | 10.2 | 273.15 | 373.15 | 1 | 0 | 0 | 0 | 0 | 0 | 0 | 0 | 0 | 0 | 47.8 | 27 | 17.1 | 2
Poly ethylene glycol | PEG | m-cresol | 25 | 8000 | 225 | 0 | 1 | 1 | 0 | 0 | 0 | 20.8 | 108.14 | 99 |  | 282.15 | 476.15 | 1 | 1 | 0 | 1 | 0 | 0 | 0 | 0 | 0 | 0 | 27.2 | 6.4 | 1 | 2
Poly ethylene glycol | PEG | m-cresol | 55 | 8000 | 225 | 0 | 1 | 1 | 0 | 0 | 0 | 20.8 | 108.14 | 99 |  | 282.15 | 476.15 | 1 | 1 | 0 | 1 | 0 | 0 | 0 | 0 | 0 | 0 | 27.2 | 6.4 | 1 | 2
Poly ethylene glycol | PEG | m-cresol | 8 | 8000 | 225 | 0 | 1 | 1 | 0 | 0 | 0 | 20.8 | 108.14 | 99 |  | 282.15 | 476.15 | 1 | 1 | 0 | 1 | 0 | 0 | 0 | 0 | 0 | 0 | 27.2 | 6.4 | 1 | 2
Poly ethylene glycol | PEG | Methanol | 25 | 8000 | 225 | 0 | 1 | 1 | 0 | 0 | 0 | 20.8 | 32.04 | 99.8 | 5.1 | 175.15 | 337.85 | 1 | 1 | 0 | 0 | 0 | 0 | 0 | 0 | 0 | 0 | 29.6 | 8.8 | 96 | 2
Poly ethylene glycol | PEG | Methanol | 55 | 8000 | 225 | 0 | 1 | 1 | 0 | 0 | 0 | 20.8 | 32.04 | 99.8 | 5.1 | 175.15 | 337.85 | 1 | 1 | 0 | 0 | 0 | 0 | 0 | 0 | 0 | 0 | 29.6 | 8.8 | 96 | 2
Poly ethylene glycol | PEG | Methanol | 8 | 8000 | 225 | 0 | 1 | 1 | 0 | 0 | 0 | 20.8 | 32.04 | 99.8 | 5.1 | 175.15 | 337.85 | 1 | 1 | 0 | 0 | 0 | 0 | 0 | 0 | 0 | 0 | 29.6 | 8.8 | 96 | 0
Poly ethylene glycol | PEG | Ethanol | 25 | 8000 | 225 | 0 | 1 | 1 | 0 | 0 | 0 | 20.8 | 46.07 | 90 | 4.3 | 159.05 | 351.65 | 1 | 1 | 0 | 0 | 0 | 0 | 0 | 0 | 0 | 0 | 26.5 | 5.7 | 44 | 0
Poly ethylene glycol | PEG | Ethanol | 55 | 8000 | 225 | 0 | 1 | 1 | 0 | 0 | 0 | 20.8 | 46.07 | 90 | 4.3 | 159.05 | 351.65 | 1 | 1 | 0 | 0 | 0 | 0 | 0 | 0 | 0 | 0 | 26.5 | 5.7 | 44 | 2
Poly ethylene glycol | PEG | Ethanol | 8 | 8000 | 225 | 0 | 1 | 1 | 0 | 0 | 0 | 20.8 | 46.07 | 90 | 4.3 | 159.05 | 351.65 | 1 | 1 | 0 | 0 | 0 | 0 | 0 | 0 | 0 | 0 | 26.5 | 5.7 | 44 | 0
Poly ethylene glycol | PEG | Isopropylalcohol | 25 | 8000 | 225 | 0 | 1 | 1 | 0 | 0 | 0 | 20.8 | 60.1 | 99.9 | 3.9 | 183.65 | 354.15 | 1 | 1 | 0 | 0 | 0 | 0 | 0 | 0 | 0 | 0 | 23.5 | 2.7 | 43 | 0
Poly ethylene glycol | PEG | Isopropylalcohol | 55 | 8000 | 225 | 0 | 1 | 1 | 0 | 0 | 0 | 20.8 | 60.1 | 99.9 | 3.9 | 183.65 | 354.15 | 1 | 1 | 0 | 0 | 0 | 0 | 0 | 0 | 0 | 0 | 23.5 | 2.7 | 43 | 2
Poly ethylene glycol | PEG | Isopropylalcohol | 8 | 8000 | 225 | 0 | 1 | 1 | 0 | 0 | 0 | 20.8 | 60.1 | 99.9 | 3.9 | 183.65 | 354.15 | 1 | 1 | 0 | 0 | 0 | 0 | 0 | 0 | 0 | 0 | 23.5 | 2.7 | 43 | 0
Poly ethylene glycol | PEG | n-butanol | 25 | 8000 | 225 | 0 | 1 | 1 | 0 | 0 | 0 | 20.8 | 74.121 | 99 | 3.9 | 184.15 | 390.75 | 1 | 1 | 0 | 0 | 0 | 0 | 0 | 0 | 0 | 0 | 23.1 | 2.3 | 5.03 | 0
Poly ethylene glycol | PEG | n-butanol | 55 | 8000 | 225 | 0 | 1 | 1 | 0 | 0 | 0 | 20.8 | 74.121 | 99 | 3.9 | 184.15 | 390.75 | 1 | 1 | 0 | 0 | 0 | 0 | 0 | 0 | 0 | 0 | 23.1 | 2.3 | 5.03 | 2
Poly ethylene glycol | PEG | n-butanol | 8 | 8000 | 225 | 0 | 1 | 1 | 0 | 0 | 0 | 20.8 | 74.121 | 99 | 3.9 | 184.15 | 390.75 | 1 | 1 | 0 | 0 | 0 | 0 | 0 | 0 | 0 | 0 | 23.1 | 2.3 | 5.03 | 0
Poly ethylene glycol | PEG | Acetic acid | 25 | 8000 | 225 | 0 | 1 | 1 | 0 | 0 | 0 | 20.8 | 60.052 | 99.7 | 6.2 | 290.15 | 391.15 | 1 | 0 | 1 | 0 | 0 | 0 | 0 | 0 | 0 | 0 | 21.4 | 0.6 | 11.4 | 2
Poly ethylene glycol | PEG | Acetic acid | 55 | 8000 | 225 | 0 | 1 | 1 | 0 | 0 | 0 | 20.8 | 60.052 | 99.7 | 6.2 | 290.15 | 391.15 | 1 | 0 | 1 | 0 | 0 | 0 | 0 | 0 | 0 | 0 | 21.4 | 0.6 | 11.4 | 2
Poly ethylene glycol | PEG | Acetic acid | 8 | 8000 | 225 | 0 | 1 | 1 | 0 | 0 | 0 | 20.8 | 60.052 | 99.7 | 6.2 | 290.15 | 391.15 | 1 | 0 | 1 | 0 | 0 | 0 | 0 | 0 | 0 | 0 | 21.4 | 0.6 | 11.4 | -1
Poly ethylene glycol | PEG | Trifluoroethanol | 25 | 8000 | 225 | 0 | 1 | 1 | 0 | 0 | 0 | 20.8 | 100.04 | 99.8 |  | 228.15 | 351.65 | 1 | 1 | 0 | 0 | 0 | 0 | 0 | 0 | 0 | 1 |  | 20.8 | 70 | 2
Poly ethylene glycol | PEG | Trifluoroethanol | 55 | 8000 | 225 | 0 | 1 | 1 | 0 | 0 | 0 | 20.8 | 100.04 | 99.8 |  | 228.15 | 351.65 | 1 | 1 | 0 | 0 | 0 | 0 | 0 | 0 | 0 | 1 |  | 20.8 | 70 | 2
Poly ethylene glycol | PEG | Trifluoroethanol | 8 | 8000 | 225 | 0 | 1 | 1 | 0 | 0 | 0 | 20.8 | 100.04 | 99.8 |  | 228.15 | 351.65 | 1 | 1 | 0 | 0 | 0 | 0 | 0 | 0 | 0 | 1 |  | 20.8 | 70 | 2
Poly ethylene glycol | PEG | Nitrobenzene | 25 | 8000 | 225 | 0 | 1 | 1 | 0 | 0 | 0 | 20.8 | 123.11 | 99 | 4.5 | 278.65 | 422.15 | 2 | 0 | 0 | 1 | 0 | 1 | 0 | 0 | 0 | 0 | 22.2 | 1.4 | 1 | 2
Poly ethylene glycol | PEG | Nitrobenzene | 55 | 8000 | 225 | 0 | 1 | 1 | 0 | 0 | 0 | 20.8 | 123.11 | 99 | 4.5 | 278.65 | 422.15 | 2 | 0 | 0 | 1 | 0 | 1 | 0 | 0 | 0 | 0 | 22.2 | 1.4 | 1 | 2
Poly ethylene glycol | PEG | Nitrobenzene | 8 | 8000 | 225 | 0 | 1 | 1 | 0 | 0 | 0 | 20.8 | 123.11 | 99 | 4.5 | 278.65 | 422.15 | 2 | 0 | 0 | 1 | 0 | 1 | 0 | 0 | 0 | 0 | 22.2 | 1.4 | 1 | 1
Poly ethylene glycol | PEG | Chlorobenzene | 25 | 8000 | 225 | 0 | 1 | 1 | 0 | 0 | 0 | 20.8 | 112.56 | 99 | 2.7 | 228.15 | 404.15 | 2 | 0 | 0 | 1 | 0 | 0 | 0 | 0 | 0 | 1 | 19.6 | 1.2 | 11.8 | 2
Poly ethylene glycol | PEG | Chlorobenzene | 55 | 8000 | 225 | 0 | 1 | 1 | 0 | 0 | 0 | 20.8 | 112.56 | 99 | 2.7 | 228.15 | 404.15 | 2 | 0 | 0 | 1 | 0 | 0 | 0 | 0 | 0 | 1 | 19.6 | 1.2 | 11.8 | 2
Poly ethylene glycol | PEG | Chlorobenzene | 8 | 8000 | 225 | 0 | 1 | 1 | 0 | 0 | 0 | 20.8 | 112.56 | 99 | 2.7 | 228.15 | 404.15 | 2 | 0 | 0 | 1 | 0 | 0 | 0 | 0 | 0 | 1 | 19.6 | 1.2 | 11.8 | 2
Poly ethylene glycol | PEG | NMP | 25 | 8000 | 225 | 0 | 1 | 1 | 0 | 0 | 0 | 20.8 | 99.133 | 99 | 6.7 | 249.15 | 475.15 | 2 | 0 | 0 | 0 | 1 | 1 | 0 | 0 | 0 | 0 | 22.96 | 2.16 | 0.342 | 0
Poly ethylene glycol | PEG | NMP | 55 | 8000 | 225 | 0 | 1 | 1 | 0 | 0 | 0 | 20.8 | 99.133 | 99 | 6.7 | 249.15 | 475.15 | 2 | 0 | 0 | 0 | 1 | 1 | 0 | 0 | 0 | 0 | 22.96 | 2.16 | 0.342 | 2
Poly ethylene glycol | PEG | NMP | 8 | 8000 | 225 | 0 | 1 | 1 | 0 | 0 | 0 | 20.8 | 99.133 | 99 | 6.7 | 249.15 | 475.15 | 2 | 0 | 0 | 0 | 1 | 1 | 0 | 0 | 0 | 0 | 22.96 | 2.16 | 0.342 | 0
Poly ethylene glycol | PEG | DMAc | 25 | 8000 | 225 | 0 | 1 | 1 | 0 | 0 | 0 | 20.8 | 87.12 | 99 | 6.5 | 253.15 | 438.65 | 2 | 0 | 0 | 0 | 1 | 1 | 0 | 0 | 0 | 0 | 22.771 | 1.971 | 1.28 | 0
Poly ethylene glycol | PEG | DMAc | 55 | 8000 | 225 | 0 | 1 | 1 | 0 | 0 | 0 | 20.8 | 87.12 | 99 | 6.5 | 253.15 | 438.65 | 2 | 0 | 0 | 0 | 1 | 1 | 0 | 0 | 0 | 0 | 22.771 | 1.971 | 1.28 | 2
Poly ethylene glycol | PEG | DMAc | 8 | 8000 | 225 | 0 | 1 | 1 | 0 | 0 | 0 | 20.8 | 87.12 | 99 | 6.5 | 253.15 | 438.65 | 2 | 0 | 0 | 0 | 1 | 1 | 0 | 0 | 0 | 0 | 22.771 | 1.971 | 1.28 | 0
Poly ethylene glycol | PEG | DMSO | 25 | 8000 | 225 | 0 | 1 | 1 | 0 | 0 | 0 | 20.8 | 78.13 | 99.9 | 7.2 | 291.55 | 462.15 | 2 | 0 | 0 | 0 | 0 | 0 | 1 | 0 | 0 | 0 | 26.7 | 5.9 | 0.413 | 0
Poly ethylene glycol | PEG | DMSO | 55 | 8000 | 225 | 0 | 1 | 1 | 0 | 0 | 0 | 20.8 | 78.13 | 99.9 | 7.2 | 291.55 | 462.15 | 2 | 0 | 0 | 0 | 0 | 0 | 1 | 0 | 0 | 0 | 26.7 | 5.9 | 0.413 | 0
Poly ethylene glycol | PEG | DMSO | 8 | 8000 | 225 | 0 | 1 | 1 | 0 | 0 | 0 | 20.8 | 78.13 | 99.9 | 7.2 | 291.55 | 462.15 | 2 | 0 | 0 | 0 | 0 | 0 | 1 | 0 | 0 | 0 | 26.7 | 5.9 | 0.413 | -1
Poly ethylene glycol | PEG | DMF | 25 | 8000 | 225 | 0 | 1 | 1 | 0 | 0 | 0 | 20.8 | 73.09 | 99.8 | 6.4 | 212.15 | 426.15 | 2 | 0 | 0 | 0 | 1 | 1 | 0 | 0 | 0 | 0 | 24.86 | 4.06 | 2.7 | 0
Poly ethylene glycol | PEG | DMF | 55 | 8000 | 225 | 0 | 1 | 1 | 0 | 0 | 0 | 20.8 | 73.09 | 99.8 | 6.4 | 212.15 | 426.15 | 2 | 0 | 0 | 0 | 1 | 1 | 0 | 0 | 0 | 0 | 24.86 | 4.06 | 2.7 | 2
Poly ethylene glycol | PEG | DMF | 8 | 8000 | 225 | 0 | 1 | 1 | 0 | 0 | 0 | 20.8 | 73.09 | 99.8 | 6.4 | 212.15 | 426.15 | 2 | 0 | 0 | 0 | 1 | 1 | 0 | 0 | 0 | 0 | 24.86 | 4.06 | 2.7 | 0
Poly ethylene glycol | PEG | Acetonitrile | 25 | 8000 | 225 | 0 | 1 | 1 | 0 | 0 | 0 | 20.8 | 41.05 | 99.5 | 5.1 | 227.45 | 354.75 | 2 | 0 | 0 | 0 | 0 | 1 | 0 | 0 | 0 | 0 | 24.35 | 3.55 | 73 | 2
Poly ethylene glycol | PEG | Acetonitrile | 55 | 8000 | 225 | 0 | 1 | 1 | 0 | 0 | 0 | 20.8 | 41.05 | 99.5 | 5.1 | 227.45 | 354.75 | 2 | 0 | 0 | 0 | 0 | 1 | 0 | 0 | 0 | 0 | 24.35 | 3.55 | 73 | 2
Poly ethylene glycol | PEG | Acetonitrile | 8 | 8000 | 225 | 0 | 1 | 1 | 0 | 0 | 0 | 20.8 | 41.05 | 99.5 | 5.1 | 227.45 | 354.75 | 2 | 0 | 0 | 0 | 0 | 1 | 0 | 0 | 0 | 0 | 24.35 | 3.55 | 73 | 2
Poly ethylene glycol | PEG | Acetone | 25 | 8000 | 225 | 0 | 1 | 1 | 0 | 0 | 0 | 20.8 | 58.08 | 99 | 5.1 | 178.15 | 329.15 | 2 | 0 | 0 | 0 | 1 | 0 | 0 | 0 | 0 | 0 | 20 | 0.8 | 185.3 | 0
Poly ethylene glycol | PEG | Acetone | 55 | 8000 | 225 | 0 | 1 | 1 | 0 | 0 | 0 | 20.8 | 58.08 | 99 | 5.1 | 178.15 | 329.15 | 2 | 0 | 0 | 0 | 1 | 0 | 0 | 0 | 0 | 0 | 20 | 0.8 | 185.3 | 1
Poly ethylene glycol | PEG | Acetone | 8 | 8000 | 225 | 0 | 1 | 1 | 0 | 0 | 0 | 20.8 | 58.08 | 99 | 5.1 | 178.15 | 329.15 | 2 | 0 | 0 | 0 | 1 | 0 | 0 | 0 | 0 | 0 | 20 | 0.8 | 185.3 | 0
Poly ethylene glycol | PEG | DCM | 25 | 8000 | 225 | 0 | 1 | 1 | 0 | 0 | 0 | 20.8 | 84.93 | 99 | 3.1 | 178.15 | 313.15 | 2 | 0 | 0 | 0 | 0 | 0 | 0 | 0 | 0 | 1 |  | 20.8 | 350 | 2
Poly ethylene glycol | PEG | DCM | 55 | 8000 | 225 | 0 | 1 | 1 | 0 | 0 | 0 | 20.8 | 84.93 | 99 | 3.1 | 178.15 | 313.15 | 2 | 0 | 0 | 0 | 0 | 0 | 0 | 0 | 0 | 1 |  | 20.8 | 350 | 2
Poly ethylene glycol | PEG | DCM | 8 | 8000 | 225 | 0 | 1 | 1 | 0 | 0 | 0 | 20.8 | 84.93 | 99 | 3.1 | 178.15 | 313.15 | 2 | 0 | 0 | 0 | 0 | 0 | 0 | 0 | 0 | 1 |  | 20.8 | 350 | 2
Poly ethylene glycol | PEG | THF | 25 | 8000 | 225 | 0 | 1 | 1 | 0 | 0 | 0 | 20.8 | 72.11 | 99 | 4 | 164.71 | 338.15 | 2 | 0 | 0 | 0 | 0 | 0 | 0 | 1 | 0 | 0 | 19.4 | 1.4 | 127.5 | 0
Poly ethylene glycol | PEG | THF | 55 | 8000 | 225 | 0 | 1 | 1 | 0 | 0 | 0 | 20.8 | 72.11 | 99 | 4 | 164.71 | 338.15 | 2 | 0 | 0 | 0 | 0 | 0 | 0 | 1 | 0 | 0 | 19.4 | 1.4 | 127.5 | 1
Poly ethylene glycol | PEG | THF | 8 | 8000 | 225 | 0 | 1 | 1 | 0 | 0 | 0 | 20.8 | 72.11 | 99 | 4 | 164.71 | 338.15 | 2 | 0 | 0 | 0 | 0 | 0 | 0 | 1 | 0 | 0 | 19.4 | 1.4 | 127.5 | 0
Poly ethylene glycol | PEG | Ethyl Acetate | 25 | 8000 | 225 | 0 | 1 | 1 | 0 | 0 | 0 | 20.8 | 88.11 | 99.5 | 4.4 | 190.15 | 350.25 | 2 | 0 | 0 | 0 | 0 | 0 | 0 | 0 | 1 | 0 | 18.1 | 2.7 | 69.8 | 0
Poly ethylene glycol | PEG | Ethyl Acetate | 55 | 8000 | 225 | 0 | 1 | 1 | 0 | 0 | 0 | 20.8 | 88.11 | 99.5 | 4.4 | 190.15 | 350.25 | 2 | 0 | 0 | 0 | 0 | 0 | 0 | 0 | 1 | 0 | 18.1 | 2.7 | 69.8 | 2
Poly ethylene glycol | PEG | Ethyl Acetate | 8 | 8000 | 225 | 0 | 1 | 1 | 0 | 0 | 0 | 20.8 | 88.11 | 99.5 | 4.4 | 190.15 | 350.25 | 2 | 0 | 0 | 0 | 0 | 0 | 0 | 0 | 1 | 0 | 18.1 | 2.7 | 69.8 | 0
Poly ethylene glycol | PEG | 1,2,4-trichlorobenzene | 25 | 8000 | 225 | 0 | 1 | 1 | 0 | 0 | 0 | 20.8 | 181.45 | 99 |  | 290.15 | 486.65 | 2 | 0 | 0 | 0 | 0 | 0 | 0 | 0 | 0 | 1 | 9.9 | 10.9 | 0.195
Poly ethylene glycol | PEG | 1,2,4-trichlorobenzene | 55 | 8000 | 225 | 0 | 1 | 1 | 0 | 0 | 0 | 20.8 | 181.45 | 99 |  | 290.15 | 486.65 | 2 | 0 | 0 | 0 | 0 | 0 | 0 | 0 | 0 | 1 | 9.9 | 10.9 | 0.195
Poly ethylene glycol | PEG | 1,2,4-trichlorobenzene | 8 | 8000 | 225 | 0 | 1 | 1 | 0 | 0 | 0 | 20.8 | 181.45 | 99 |  | 290.15 | 486.65 | 2 | 0 | 0 | 0 | 0 | 0 | 0 | 0 | 0 | 1 | 9.9 | 10.9 | 0.195
Poly ethylene glycol | PEG | 1,4-dioxane | 25 | 8000 | 225 | 0 | 1 | 1 | 0 | 0 | 0 | 20.8 | 88.11 | 99 | 4.8 | 285.15 | 374.15 | 0 | 0 | 0 | 0 | 0 | 0 | 0 | 1 | 0 | 0 | 20.45 | 0.35 | 30.8 | 2
Poly ethylene glycol | PEG | 1,4-dioxane | 55 | 8000 | 225 | 0 | 1 | 1 | 0 | 0 | 0 | 20.8 | 88.11 | 99 | 4.8 | 285.15 | 374.15 | 0 | 0 | 0 | 0 | 0 | 0 | 0 | 1 | 0 | 0 | 20.45 | 0.35 | 30.8 | 2
Poly ethylene glycol | PEG | 1,4-dioxane | 8 | 8000 | 225 | 0 | 1 | 1 | 0 | 0 | 0 | 20.8 | 88.11 | 99 | 4.8 | 285.15 | 374.15 | 0 | 0 | 0 | 0 | 0 | 0 | 0 | 1 | 0 | 0 | 20.45 | 0.35 | 30.8 | -1
Poly ethylene glycol | PEG | Chloroform | 25 | 8000 | 225 | 0 | 1 | 1 | 0 | 0 | 0 | 20.8 | 119.38 | 99.8 | 4.1 | 209.15 | 334.35 | 0 | 0 | 0 | 0 | 0 | 0 | 0 | 0 | 0 | 1 | 19 | 1.8 | 157.5 | 2
Poly ethylene glycol | PEG | Chloroform | 55 | 8000 | 225 | 0 | 1 | 1 | 0 | 0 | 0 | 20.8 | 119.38 | 99.8 | 4.1 | 209.15 | 334.35 | 0 | 0 | 0 | 0 | 0 | 0 | 0 | 0 | 0 | 1 | 19 | 1.8 | 157.5 | 2
Poly ethylene glycol | PEG | Chloroform | 8 | 8000 | 225 | 0 | 1 | 1 | 0 | 0 | 0 | 20.8 | 119.38 | 99.8 | 4.1 | 209.15 | 334.35 | 0 | 0 | 0 | 0 | 0 | 0 | 0 | 0 | 0 | 1 | 19 | 1.8 | 157.5 | 2
Poly ethylene glycol | PEG | Diethyl ether | 25 | 8000 | 225 | 0 | 1 | 1 | 0 | 0 | 0 | 20.8 | 74.12 | 99.9 | 2.8 | 157.15 | 307.75 | 0 | 0 | 0 | 0 | 0 | 0 | 0 | 1 | 0 | 0 | 15.8 | 5 | 422 | 0
Poly ethylene glycol | PEG | Diethyl ether | 55 | 8000 | 225 | 0 | 1 | 1 | 0 | 0 | 0 | 20.8 | 74.12 | 99.9 | 2.8 | 157.15 | 307.75 | 0 | 0 | 0 | 0 | 0 | 0 | 0 | 1 | 0 | 0 | 15.8 | 5 | 422 | 0
Poly ethylene glycol | PEG | Diethyl ether | 8 | 8000 | 225 | 0 | 1 | 1 | 0 | 0 | 0 | 20.8 | 74.12 | 99.9 | 2.8 | 157.15 | 307.75 | 0 | 0 | 0 | 0 | 0 | 0 | 0 | 1 | 0 | 0 | 15.8 | 5 | 422 | 0
Poly ethylene glycol | PEG | Toluene | 25 | 8000 | 225 | 0 | 1 | 1 | 0 | 0 | 0 | 20.8 | 92.14 | 99.8 | 2.4 | 180.15 | 383.65 | 0 | 0 | 0 | 1 | 0 | 0 | 0 | 0 | 0 | 0 | 18.2 | 2.6 | 23.2 | 0
Poly ethylene glycol | PEG | Toluene | 55 | 8000 | 225 | 0 | 1 | 1 | 0 | 0 | 0 | 20.8 | 92.14 | 99.8 | 2.4 | 180.15 | 383.65 | 0 | 0 | 0 | 1 | 0 | 0 | 0 | 0 | 0 | 0 | 18.2 | 2.6 | 23.2 | 2
Poly ethylene glycol | PEG | Toluene | 8 | 8000 | 225 | 0 | 1 | 1 | 0 | 0 | 0 | 20.8 | 92.14 | 99.8 | 2.4 | 180.15 | 383.65 | 0 | 0 | 0 | 1 | 0 | 0 | 0 | 0 | 0 | 0 | 18.2 | 2.6 | 23.2 | 0
Poly ethylene glycol | PEG | Benzene | 25 | 8000 | 225 | 0 | 1 | 1 | 0 | 0 | 0 | 20.8 | 78.11 | 99.9 | 2.7 | 278.65 | 353.15 | 0 | 0 | 0 | 0 | 0 | 0 | 0 | 0 | 0 | 0 | 18.7 | 2.1 | 75 | 2
Poly ethylene glycol | PEG | Benzene | 55 | 8000 | 225 | 0 | 1 | 1 | 0 | 0 | 0 | 20.8 | 78.11 | 99.9 | 2.7 | 278.65 | 353.15 | 0 | 0 | 0 | 0 | 0 | 0 | 0 | 0 | 0 | 0 | 18.7 | 2.1 | 75 | 2
Poly ethylene glycol | PEG | Benzene | 8 | 8000 | 225 | 0 | 1 | 1 | 0 | 0 | 0 | 20.8 | 78.11 | 99.9 | 2.7 | 278.65 | 353.15 | 0 | 0 | 0 | 0 | 0 | 0 | 0 | 0 | 0 | 0 | 18.7 | 2.1 | 75 | 2
Poly ethylene glycol | PEG | n-hexane | 25 | 8000 | 225 | 0 | 1 | 1 | 0 | 0 | 0 | 20.8 | 86.18 | 99 | 0.1 | 177.8 | 338.15 | 0 | 0 | 0 | 0 | 0 | 0 | 0 | 0 | 0 | 0 | 14.9 | 5.9 | 75 | 0
Poly ethylene glycol | PEG | n-hexane | 55 | 8000 | 225 | 0 | 1 | 1 | 0 | 0 | 0 | 20.8 | 86.18 | 99 | 0.1 | 177.8 | 338.15 | 0 | 0 | 0 | 0 | 0 | 0 | 0 | 0 | 0 | 0 | 14.9 | 5.9 | 75 | 0
Poly ethylene glycol | PEG | n-hexane | 8 | 8000 | 225 | 0 | 1 | 1 | 0 | 0 | 0 | 20.8 | 86.18 | 99 | 0.1 | 177.8 | 338.15 | 0 | 0 | 0 | 0 | 0 | 0 | 0 | 0 | 0 | 0 | 14.9 | 5.9 | 75 | 0
Poly ethylene glycol | PEG | Pertoleum ether | 25 | 8000 | 225 | 0 | 1 | 1 | 0 | 0 | 0 | 20.8 | 86.18 | 99 | 0.1 | 200.15 | 320.65 | 0 | 0 | 0 | 0 | 0 | 0 | 0 | 0 | 0 | 0 |  | 20.8 | 40 | 0
Poly ethylene glycol | PEG | Pertoleum ether | 55 | 8000 | 225 | 0 | 1 | 1 | 0 | 0 | 0 | 20.8 | 86.18 | 99 | 0.1 | 200.15 | 320.65 | 0 | 0 | 0 | 0 | 0 | 0 | 0 | 0 | 0 | 0 |  | 20.8 | 40 | 0
Poly ethylene glycol | PEG | Pertoleum ether | 8 | 8000 | 225 | 0 | 1 | 1 | 0 | 0 | 0 | 20.8 | 86.18 | 99 | 0.1 | 200.15 | 320.65 | 0 | 0 | 0 | 0 | 0 | 0 | 0 | 0 | 0 | 0 |  | 20.8 | 40 | 0
Poly ethylene glycol | PEG | carbon disulfide | 25 | 8000 | 225 | 0 | 1 | 1 | 0 | 0 | 0 | 20.8 | 76.14 | 99.9 |  | 197.15 | 315.35 | 0 | 0 | 0 | 0 | 0 | 0 | 1 | 0 | 0 | 0 | 20.5 | 0.3 | 205.5 | 0
Poly ethylene glycol | PEG | carbon disulfide | 55 | 8000 | 225 | 0 | 1 | 1 | 0 | 0 | 0 | 20.8 | 76.14 | 99.9 |  | 197.15 | 315.35 | 0 | 0 | 0 | 0 | 0 | 0 | 1 | 0 | 0 | 0 | 20.5 | 0.3 | 205.5 | 2
Poly ethylene glycol | PEG | carbon disulfide | 8 | 8000 | 225 | 0 | 1 | 1 | 0 | 0 | 0 | 20.8 | 76.14 | 99.9 |  | 197.15 | 315.35 | 0 | 0 | 0 | 0 | 0 | 0 | 1 | 0 | 0 | 0 | 20.5 | 0.3 | 205.5 | 0
Poly ethylene glycol | PEG | Heptane | 25 | 8000 | 225 | 0 | 1 | 1 | 0 | 0 | 0 | 20.8 | 100.23 | 99 | 0.1 | 182.55 | 371.55 | 0 | 0 | 0 | 0 | 0 | 0 | 0 | 0 | 0 | 0 | 15.3 | 5.5 | 35.5 | 0
Poly ethylene glycol | PEG | Heptane | 55 | 8000 | 225 | 0 | 1 | 1 | 0 | 0 | 0 | 20.8 | 100.23 | 99 | 0.1 | 182.55 | 371.55 | 0 | 0 | 0 | 0 | 0 | 0 | 0 | 0 | 0 | 0 | 15.3 | 5.5 | 35.5 | 0
Poly ethylene glycol | PEG | Heptane | 8 | 8000 | 225 | 0 | 1 | 1 | 0 | 0 | 0 | 20.8 | 100.23 | 99 | 0.1 | 182.55 | 371.55 | 0 | 0 | 0 | 0 | 0 | 0 | 0 | 0 | 0 | 0 | 15.3 | 5.5 | 35.5 | 0
Poly ethylene glycol | PEG | Decaline | 25 | 8000 | 225 | 0 | 1 | 1 | 0 | 0 | 0 | 20.8 | 138.25 | 99 |  | 148.15 | 463.15 | 0 | 0 | 0 | 0 | 0 | 0 | 0 | 0 | 0 | 0 | 8.7 | 12.1 | 0.798 | 0
Poly ethylene glycol | PEG | Decaline | 55 | 8000 | 225 | 0 | 1 | 1 | 0 | 0 | 0 | 20.8 | 138.25 | 99 |  | 148.15 | 463.15 | 0 | 0 | 0 | 0 | 0 | 0 | 0 | 0 | 0 | 0 | 8.7 | 12.1 | 0.798 | 2
Poly ethylene glycol | PEG | Decaline | 8 | 8000 | 225 | 0 | 1 | 1 | 0 | 0 | 0 | 20.8 | 138.25 | 99 |  | 148.15 | 463.15 | 0 | 0 | 0 | 0 | 0 | 0 | 0 | 0 | 0 | 0 | 8.7 | 12.1 | 0.798 | 0
Poly ethylene glycol | PEG | Pentane | 25 | 8000 | 225 | 0 | 1 | 1 | 0 | 0 | 0 | 20.8 | 72.15 | 99 | 0 | 143.35 | 309.25 | 0 | 0 | 0 | 0 | 0 | 0 | 0 | 0 | 0 | 0 | 14.5 | 6.3 | 514
Poly ethylene glycol | PEG | Pentane | 55 | 8000 | 225 | 0 | 1 | 1 | 0 | 0 | 0 | 20.8 | 72.15 | 99 | 0 | 143.35 | 309.25 | 0 | 0 | 0 | 0 | 0 | 0 | 0 | 0 | 0 | 0 | 14.5 | 6.3 | 514
Poly ethylene glycol | PEG | Pentane | 8 | 8000 | 225 | 0 | 1 | 1 | 0 | 0 | 0 | 20.8 | 72.15 | 99 | 0 | 143.35 | 309.25 | 0 | 0 | 0 | 0 | 0 | 0 | 0 | 0 | 0 | 0 | 14.5 | 6.3 | 514
Poly ethylene glycol | PEG | xylene | 25 | 8000 | 225 | 0 | 1 | 1 | 0 | 0 | 0 | 20.8 | 106.16 | 99 | 2.5 | 236.623 | 412.15 | 0 | 0 | 0 | 0 | 0 | 0 | 0 | 0 | 0 | 0 | 18 | 2.8 | 6.15
Poly ethylene glycol | PEG | xylene | 55 | 8000 | 225 | 0 | 1 | 1 | 0 | 0 | 0 | 20.8 | 106.16 | 99 | 2.5 | 236.623 | 412.15 | 0 | 0 | 0 | 0 | 0 | 0 | 0 | 0 | 0 | 0 | 18 | 2.8 | 6.15
Poly ethylene glycol | PEG | xylene | 8 | 8000 | 225 | 0 | 1 | 1 | 0 | 0 | 0 | 20.8 | 106.16 | 99 | 2.5 | 236.623 | 412.15 | 0 | 0 | 0 | 0 | 0 | 0 | 0 | 0 | 0 | 0 | 18 | 2.8 | 6.15
Poly ethylene glycol | PEG | styrene | 25 | 8000 | 225 | 0 | 1 | 1 | 0 | 0 | 0 | 20.8 | 104.15 | 99.9 |  | 243.15 | 418.15 | 0 | 0 | 0 | 1 | 0 | 0 | 0 | 0 | 0 | 0 | 19 | 1.8 | 5
Poly ethylene glycol | PEG | styrene | 55 | 8000 | 225 | 0 | 1 | 1 | 0 | 0 | 0 | 20.8 | 104.15 | 99.9 |  | 243.15 | 418.15 | 0 | 0 | 0 | 1 | 0 | 0 | 0 | 0 | 0 | 0 | 19 | 1.8 | 5
Poly ethylene glycol | PEG | styrene | 8 | 8000 | 225 | 0 | 1 | 1 | 0 | 0 | 0 | 20.8 | 104.15 | 99.9 |  | 243.15 | 418.15 | 0 | 0 | 0 | 1 | 0 | 0 | 0 | 0 | 0 | 0 | 19 | 1.8 | 5
Poly ethylene glycol | PEG | 1, 2, dichloroethane | 25 | 8000 | 225 | 0 | 1 | 1 | 0 | 0 | 0 | 20.8 | 98.96 | 99.8 | 3.5 | 237.45 | 356.62 | 0 | 0 | 0 | 0 | 0 | 0 | 0 | 0 | 0 | 1 | 9.8 | 11 | 100
Poly ethylene glycol | PEG | 1, 2, dichloroethane | 55 | 8000 | 225 | 0 | 1 | 1 | 0 | 0 | 0 | 20.8 | 98.96 | 99.8 | 3.5 | 237.45 | 356.62 | 0 | 0 | 0 | 0 | 0 | 0 | 0 | 0 | 0 | 1 | 9.8 | 11 | 100
Poly ethylene glycol | PEG | 1, 2, dichloroethane | 8 | 8000 | 225 | 0 | 1 | 1 | 0 | 0 | 0 | 20.8 | 98.96 | 99.8 | 3.5 | 237.45 | 356.62 | 0 | 0 | 0 | 0 | 0 | 0 | 0 | 0 | 0 | 1 | 9.8 | 11 | 100
Polyvinyl alcohol | PVA | Water | 25 | 9500 | 353.15 | 0 | 0 | 1 | 0 | 0 | 0 | 30.5 | 18.02 | 100 | 10.2 | 273.15 | 373.15 | 1 | 0 | 0 | 0 | 0 | 0 | 0 | 0 | 0 | 0 | 47.8 | 17.3 | 17.1 | 2
Polyvinyl alcohol | PVA | Water | 55 | 9500 | 353.15 | 0 | 0 | 1 | 0 | 0 | 0 | 30.5 | 18.02 | 100 | 10.2 | 273.15 | 373.15 | 1 | 0 | 0 | 0 | 0 | 0 | 0 | 0 | 0 | 0 | 47.8 | 17.3 | 17.1 | 2
Polyvinyl alcohol | PVA | Water | 8 | 9500 | 353.15 | 0 | 0 | 1 | 0 | 0 | 0 | 30.5 | 18.02 | 100 | 10.2 | 273.15 | 373.15 | 1 | 0 | 0 | 0 | 0 | 0 | 0 | 0 | 0 | 0 | 47.8 | 17.3 | 17.1 | 2
Polyvinyl alcohol | PVA | m-cresol | 25 | 9500 | 353.15 | 0 | 0 | 1 | 0 | 0 | 0 | 30.5 | 108.14 | 99 |  | 282.15 | 476.15 | 1 | 1 | 0 | 1 | 0 | 0 | 0 | 0 | 0 | 0 | 27.2 | 3.3 | 1 | 2
Polyvinyl alcohol | PVA | m-cresol | 55 | 9500 | 353.15 | 0 | 0 | 1 | 0 | 0 | 0 | 30.5 | 108.14 | 99 |  | 282.15 | 476.15 | 1 | 1 | 0 | 1 | 0 | 0 | 0 | 0 | 0 | 0 | 27.2 | 3.3 | 1 | 0
Polyvinyl alcohol | PVA | m-cresol | 8 | 9500 | 353.15 | 0 | 0 | 1 | 0 | 0 | 0 | 30.5 | 108.14 | 99 |  | 282.15 | 476.15 | 1 | 1 | 0 | 1 | 0 | 0 | 0 | 0 | 0 | 0 | 27.2 | 3.3 | 1 | 2
Polyvinyl alcohol | PVA | Methanol | 25 | 9500 | 353.15 | 0 | 0 | 1 | 0 | 0 | 0 | 30.5 | 32.04 | 99.8 | 5.1 | 175.15 | 337.85 | 1 | 1 | 0 | 0 | 0 | 0 | 0 | 0 | 0 | 0 | 29.6 | 0.9 | 96 | 0
Polyvinyl alcohol | PVA | Methanol | 55 | 9500 | 353.15 | 0 | 0 | 1 | 0 | 0 | 0 | 30.5 | 32.04 | 99.8 | 5.1 | 175.15 | 337.85 | 1 | 1 | 0 | 0 | 0 | 0 | 0 | 0 | 0 | 0 | 29.6 | 0.9 | 96 | 0
Polyvinyl alcohol | PVA | Methanol | 8 | 9500 | 353.15 | 0 | 0 | 1 | 0 | 0 | 0 | 30.5 | 32.04 | 99.8 | 5.1 | 175.15 | 337.85 | 1 | 1 | 0 | 0 | 0 | 0 | 0 | 0 | 0 | 0 | 29.6 | 0.9 | 96 | 0
Polyvinyl alcohol | PVA | Ethanol | 25 | 9500 | 353.15 | 0 | 0 | 1 | 0 | 0 | 0 | 30.5 | 46.07 | 90 | 4.3 | 159.05 | 351.65 | 1 | 1 | 0 | 0 | 0 | 0 | 0 | 0 | 0 | 0 | 26.5 | 4 | 44 | 0
Polyvinyl alcohol | PVA | Ethanol | 55 | 9500 | 353.15 | 0 | 0 | 1 | 0 | 0 | 0 | 30.5 | 46.07 | 90 | 4.3 | 159.05 | 351.65 | 1 | 1 | 0 | 0 | 0 | 0 | 0 | 0 | 0 | 0 | 26.5 | 4 | 44 | 0
Polyvinyl alcohol | PVA | Ethanol | 8 | 9500 | 353.15 | 0 | 0 | 1 | 0 | 0 | 0 | 30.5 | 46.07 | 90 | 4.3 | 159.05 | 351.65 | 1 | 1 | 0 | 0 | 0 | 0 | 0 | 0 | 0 | 0 | 26.5 | 4 | 44 | 0
Polyvinyl alcohol | PVA | Isopropylalcohol | 25 | 9500 | 353.15 | 0 | 0 | 1 | 0 | 0 | 0 | 30.5 | 60.1 | 99.9 | 3.9 | 183.65 | 354.15 | 1 | 1 | 0 | 0 | 0 | 0 | 0 | 0 | 0 | 0 | 23.5 | 7 | 43 | 0
Polyvinyl alcohol | PVA | Isopropylalcohol | 55 | 9500 | 353.15 | 0 | 0 | 1 | 0 | 0 | 0 | 30.5 | 60.1 | 99.9 | 3.9 | 183.65 | 354.15 | 1 | 1 | 0 | 0 | 0 | 0 | 0 | 0 | 0 | 0 | 23.5 | 7 | 43 | 0
Polyvinyl alcohol | PVA | Isopropylalcohol | 8 | 9500 | 353.15 | 0 | 0 | 1 | 0 | 0 | 0 | 30.5 | 60.1 | 99.9 | 3.9 | 183.65 | 354.15 | 1 | 1 | 0 | 0 | 0 | 0 | 0 | 0 | 0 | 0 | 23.5 | 7 | 43 | 0
Polyvinyl alcohol | PVA | n-butanol | 25 | 9500 | 353.15 | 0 | 0 | 1 | 0 | 0 | 0 | 30.5 | 74.121 | 99 | 3.9 | 184.15 | 390.75 | 1 | 1 | 0 | 0 | 0 | 0 | 0 | 0 | 0 | 0 | 23.1 | 7.4 | 5.03 | 1
Polyvinyl alcohol | PVA | n-butanol | 55 | 9500 | 353.15 | 0 | 0 | 1 | 0 | 0 | 0 | 30.5 | 74.121 | 99 | 3.9 | 184.15 | 390.75 | 1 | 1 | 0 | 0 | 0 | 0 | 0 | 0 | 0 | 0 | 23.1 | 7.4 | 5.03 | 0
Polyvinyl alcohol | PVA | n-butanol | 8 | 9500 | 353.15 | 0 | 0 | 1 | 0 | 0 | 0 | 30.5 | 74.121 | 99 | 3.9 | 184.15 | 390.75 | 1 | 1 | 0 | 0 | 0 | 0 | 0 | 0 | 0 | 0 | 23.1 | 7.4 | 5.03 | 0
Polyvinyl alcohol | PVA | Acetic acid | 25 | 9500 | 353.15 | 0 | 0 | 1 | 0 | 0 | 0 | 30.5 | 60.052 | 99.7 | 6.2 | 290.15 | 391.15 | 1 | 0 | 1 | 0 | 0 | 0 | 0 | 0 | 0 | 0 | 21.4 | 9.1 | 11.4 | 0
Polyvinyl alcohol | PVA | Acetic acid | 55 | 9500 | 353.15 | 0 | 0 | 1 | 0 | 0 | 0 | 30.5 | 60.052 | 99.7 | 6.2 | 290.15 | 391.15 | 1 | 0 | 1 | 0 | 0 | 0 | 0 | 0 | 0 | 0 | 21.4 | 9.1 | 11.4 | 0
Polyvinyl alcohol | PVA | Acetic acid | 8 | 9500 | 353.15 | 0 | 0 | 1 | 0 | 0 | 0 | 30.5 | 60.052 | 99.7 | 6.2 | 290.15 | 391.15 | 1 | 0 | 1 | 0 | 0 | 0 | 0 | 0 | 0 | 0 | 21.4 | 9.1 | 11.4 | -1
Polyvinyl alcohol | PVA | Trifluoroethanol | 25 | 9500 | 353.15 | 0 | 0 | 1 | 0 | 0 | 0 | 30.5 | 100.04 | 99.8 |  | 228.15 | 351.65 | 1 | 1 | 0 | 0 | 0 | 0 | 0 | 0 | 0 | 1 |  | 30.5 | 70 | 0
Polyvinyl alcohol | PVA | Trifluoroethanol | 55 | 9500 | 353.15 | 0 | 0 | 1 | 0 | 0 | 0 | 30.5 | 100.04 | 99.8 |  | 228.15 | 351.65 | 1 | 1 | 0 | 0 | 0 | 0 | 0 | 0 | 0 | 1 |  | 30.5 | 70
Polyvinyl alcohol | PVA | Trifluoroethanol | 8 | 9500 | 353.15 | 0 | 0 | 1 | 0 | 0 | 0 | 30.5 | 100.04 | 99.8 |  | 228.15 | 351.65 | 1 | 1 | 0 | 0 | 0 | 0 | 0 | 0 | 0 | 1 |  | 30.5 | 70
Polyvinyl alcohol | PVA | Nitrobenzene | 25 | 9500 | 353.15 | 0 | 0 | 1 | 0 | 0 | 0 | 30.5 | 123.11 | 99 | 4.5 | 278.65 | 422.15 | 2 | 0 | 0 | 1 | 0 | 1 | 0 | 0 | 0 | 0 | 22.2 | 8.3 | 1 | 0
Polyvinyl alcohol | PVA | Nitrobenzene | 55 | 9500 | 353.15 | 0 | 0 | 1 | 0 | 0 | 0 | 30.5 | 123.11 | 99 | 4.5 | 278.65 | 422.15 | 2 | 0 | 0 | 1 | 0 | 1 | 0 | 0 | 0 | 0 | 22.2 | 8.3 | 1 | 1
Polyvinyl alcohol | PVA | Nitrobenzene | 8 | 9500 | 353.15 | 0 | 0 | 1 | 0 | 0 | 0 | 30.5 | 123.11 | 99 | 4.5 | 278.65 | 422.15 | 2 | 0 | 0 | 1 | 0 | 1 | 0 | 0 | 0 | 0 | 22.2 | 8.3 | 1 | 0
Polyvinyl alcohol | PVA | Chlorobenzene | 25 | 9500 | 353.15 | 0 | 0 | 1 | 0 | 0 | 0 | 30.5 | 112.56 | 99 | 2.7 | 228.15 | 404.15 | 2 | 0 | 0 | 1 | 0 | 0 | 0 | 0 | 0 | 1 | 19.6 | 10.9 | 11.8 | 1
Polyvinyl alcohol | PVA | Chlorobenzene | 55 | 9500 | 353.15 | 0 | 0 | 1 | 0 | 0 | 0 | 30.5 | 112.56 | 99 | 2.7 | 228.15 | 404.15 | 2 | 0 | 0 | 1 | 0 | 0 | 0 | 0 | 0 | 1 | 19.6 | 10.9 | 11.8 | 0
Polyvinyl alcohol | PVA | Chlorobenzene | 8 | 9500 | 353.15 | 0 | 0 | 1 | 0 | 0 | 0 | 30.5 | 112.56 | 99 | 2.7 | 228.15 | 404.15 | 2 | 0 | 0 | 1 | 0 | 0 | 0 | 0 | 0 | 1 | 19.6 | 10.9 | 11.8 | 0
Polyvinyl alcohol | PVA | NMP | 25 | 9500 | 353.15 | 0 | 0 | 1 | 0 | 0 | 0 | 30.5 | 99.133 | 99 | 6.7 | 249.15 | 475.15 | 2 | 0 | 0 | 0 | 1 | 1 | 0 | 0 | 0 | 0 | 22.96 | 7.54 | 0.342 | 2
Polyvinyl alcohol | PVA | NMP | 55 | 9500 | 353.15 | 0 | 0 | 1 | 0 | 0 | 0 | 30.5 | 99.133 | 99 | 6.7 | 249.15 | 475.15 | 2 | 0 | 0 | 0 | 1 | 1 | 0 | 0 | 0 | 0 | 22.96 | 7.54 | 0.342 | 2
Polyvinyl alcohol | PVA | NMP | 8 | 9500 | 353.15 | 0 | 0 | 1 | 0 | 0 | 0 | 30.5 | 99.133 | 99 | 6.7 | 249.15 | 475.15 | 2 | 0 | 0 | 0 | 1 | 1 | 0 | 0 | 0 | 0 | 22.96 | 7.54 | 0.342 | 2
Polyvinyl alcohol | PVA | DMAc | 25 | 9500 | 353.15 | 0 | 0 | 1 | 0 | 0 | 0 | 30.5 | 87.12 | 99 | 6.5 | 253.15 | 438.65 | 2 | 0 | 0 | 0 | 1 | 1 | 0 | 0 | 0 | 0 | 22.771 | 7.729 | 1.28 | 2
Polyvinyl alcohol | PVA | DMAc | 55 | 9500 | 353.15 | 0 | 0 | 1 | 0 | 0 | 0 | 30.5 | 87.12 | 99 | 6.5 | 253.15 | 438.65 | 2 | 0 | 0 | 0 | 1 | 1 | 0 | 0 | 0 | 0 | 22.771 | 7.729 | 1.28 | 2
Polyvinyl alcohol | PVA | DMAc | 8 | 9500 | 353.15 | 0 | 0 | 1 | 0 | 0 | 0 | 30.5 | 87.12 | 99 | 6.5 | 253.15 | 438.65 | 2 | 0 | 0 | 0 | 1 | 1 | 0 | 0 | 0 | 0 | 22.771 | 7.729 | 1.28 | 2
Polyvinyl alcohol | PVA | DMSO | 25 | 9500 | 353.15 | 0 | 0 | 1 | 0 | 0 | 0 | 30.5 | 78.13 | 99.9 | 7.2 | 291.55 | 462.15 | 2 | 0 | 0 | 0 | 0 | 0 | 1 | 0 | 0 | 0 | 26.7 | 3.8 | 0.413 | 2
Polyvinyl alcohol | PVA | DMSO | 55 | 9500 | 353.15 | 0 | 0 | 1 | 0 | 0 | 0 | 30.5 | 78.13 | 99.9 | 7.2 | 291.55 | 462.15 | 2 | 0 | 0 | 0 | 0 | 0 | 1 | 0 | 0 | 0 | 26.7 | 3.8 | 0.413 | 2
Polyvinyl alcohol | PVA | DMSO | 8 | 9500 | 353.15 | 0 | 0 | 1 | 0 | 0 | 0 | 30.5 | 78.13 | 99.9 | 7.2 | 291.55 | 462.15 | 2 | 0 | 0 | 0 | 0 | 0 | 1 | 0 | 0 | 0 | 26.7 | 3.8 | 0.413 | -1
Polyvinyl alcohol | PVA | DMF | 25 | 9500 | 353.15 | 0 | 0 | 1 | 0 | 0 | 0 | 30.5 | 73.09 | 99.8 | 6.4 | 212.15 | 426.15 | 2 | 0 | 0 | 0 | 1 | 1 | 0 | 0 | 0 | 0 | 24.86 | 5.64 | 2.7 | 1
Polyvinyl alcohol | PVA | DMF | 55 | 9500 | 353.15 | 0 | 0 | 1 | 0 | 0 | 0 | 30.5 | 73.09 | 99.8 | 6.4 | 212.15 | 426.15 | 2 | 0 | 0 | 0 | 1 | 1 | 0 | 0 | 0 | 0 | 24.86 | 5.64 | 2.7 | 2
Polyvinyl alcohol | PVA | DMF | 8 | 9500 | 353.15 | 0 | 0 | 1 | 0 | 0 | 0 | 30.5 | 73.09 | 99.8 | 6.4 | 212.15 | 426.15 | 2 | 0 | 0 | 0 | 1 | 1 | 0 | 0 | 0 | 0 | 24.86 | 5.64 | 2.7 | 1
Polyvinyl alcohol | PVA | Acetonitrile | 25 | 9500 | 353.15 | 0 | 0 | 1 | 0 | 0 | 0 | 30.5 | 41.05 | 99.5 | 5.1 | 227.45 | 354.75 | 2 | 0 | 0 | 0 | 0 | 1 | 0 | 0 | 0 | 0 | 24.35 | 6.15 | 73 | 0
Polyvinyl alcohol | PVA | Acetonitrile | 55 | 9500 | 353.15 | 0 | 0 | 1 | 0 | 0 | 0 | 30.5 | 41.05 | 99.5 | 5.1 | 227.45 | 354.75 | 2 | 0 | 0 | 0 | 0 | 1 | 0 | 0 | 0 | 0 | 24.35 | 6.15 | 73 | 0
Polyvinyl alcohol | PVA | Acetonitrile | 8 | 9500 | 353.15 | 0 | 0 | 1 | 0 | 0 | 0 | 30.5 | 41.05 | 99.5 | 5.1 | 227.45 | 354.75 | 2 | 0 | 0 | 0 | 0 | 1 | 0 | 0 | 0 | 0 | 24.35 | 6.15 | 73 | 0
Polyvinyl alcohol | PVA | Acetone | 25 | 9500 | 353.15 | 0 | 0 | 1 | 0 | 0 | 0 | 30.5 | 58.08 | 99 | 5.1 | 178.15 | 329.15 | 2 | 0 | 0 | 0 | 1 | 0 | 0 | 0 | 0 | 0 | 20 | 10.5 | 185.3 | 0
Polyvinyl alcohol | PVA | Acetone | 55 | 9500 | 353.15 | 0 | 0 | 1 | 0 | 0 | 0 | 30.5 | 58.08 | 99 | 5.1 | 178.15 | 329.15 | 2 | 0 | 0 | 0 | 1 | 0 | 0 | 0 | 0 | 0 | 20 | 10.5 | 185.3 | 0
Polyvinyl alcohol | PVA | Acetone | 8 | 9500 | 353.15 | 0 | 0 | 1 | 0 | 0 | 0 | 30.5 | 58.08 | 99 | 5.1 | 178.15 | 329.15 | 2 | 0 | 0 | 0 | 1 | 0 | 0 | 0 | 0 | 0 | 20 | 10.5 | 185.3 | 0
Polyvinyl alcohol | PVA | DCM | 25 | 9500 | 353.15 | 0 | 0 | 1 | 0 | 0 | 0 | 30.5 | 84.93 | 99 | 3.1 | 178.15 | 313.15 | 2 | 0 | 0 | 0 | 0 | 0 | 0 | 0 | 0 | 1 |  | 30.5 | 350 | 0
Polyvinyl alcohol | PVA | DCM | 55 | 9500 | 353.15 | 0 | 0 | 1 | 0 | 0 | 0 | 30.5 | 84.93 | 99 | 3.1 | 178.15 | 313.15 | 2 | 0 | 0 | 0 | 0 | 0 | 0 | 0 | 0 | 1 |  | 30.5 | 350 | 0
Polyvinyl alcohol | PVA | DCM | 8 | 9500 | 353.15 | 0 | 0 | 1 | 0 | 0 | 0 | 30.5 | 84.93 | 99 | 3.1 | 178.15 | 313.15 | 2 | 0 | 0 | 0 | 0 | 0 | 0 | 0 | 0 | 1 |  | 30.5 | 350 | 0
Polyvinyl alcohol | PVA | THF | 25 | 9500 | 353.15 | 0 | 0 | 1 | 0 | 0 | 0 | 30.5 | 72.11 | 99 | 4 | 164.71 | 338.15 | 2 | 0 | 0 | 0 | 0 | 0 | 0 | 1 | 0 | 0 | 19.4 | 11.1 | 127.5 | 0
Polyvinyl alcohol | PVA | THF | 55 | 9500 | 353.15 | 0 | 0 | 1 | 0 | 0 | 0 | 30.5 | 72.11 | 99 | 4 | 164.71 | 338.15 | 2 | 0 | 0 | 0 | 0 | 0 | 0 | 1 | 0 | 0 | 19.4 | 11.1 | 127.5 | 0
Polyvinyl alcohol | PVA | THF | 8 | 9500 | 353.15 | 0 | 0 | 1 | 0 | 0 | 0 | 30.5 | 72.11 | 99 | 4 | 164.71 | 338.15 | 2 | 0 | 0 | 0 | 0 | 0 | 0 | 1 | 0 | 0 | 19.4 | 11.1 | 127.5 | 0
Polyvinyl alcohol | PVA | Ethyl Acetate | 25 | 9500 | 353.15 | 0 | 0 | 1 | 0 | 0 | 0 | 30.5 | 88.11 | 99.5 | 4.4 | 190.15 | 350.25 | 2 | 0 | 0 | 0 | 0 | 0 | 0 | 0 | 1 | 0 | 18.1 | 12.4 | 69.8 | 0
Polyvinyl alcohol | PVA | Ethyl Acetate | 55 | 9500 | 353.15 | 0 | 0 | 1 | 0 | 0 | 0 | 30.5 | 88.11 | 99.5 | 4.4 | 190.15 | 350.25 | 2 | 0 | 0 | 0 | 0 | 0 | 0 | 0 | 1 | 0 | 18.1 | 12.4 | 69.8 | 0
Polyvinyl alcohol | PVA | Ethyl Acetate | 8 | 9500 | 353.15 | 0 | 0 | 1 | 0 | 0 | 0 | 30.5 | 88.11 | 99.5 | 4.4 | 190.15 | 350.25 | 2 | 0 | 0 | 0 | 0 | 0 | 0 | 0 | 1 | 0 | 18.1 | 12.4 | 69.8 | 0
Polyvinyl alcohol | PVA | 1,2,4-trichlorobenzene | 25 | 9500 | 353.15 | 0 | 0 | 1 | 0 | 0 | 0 | 30.5 | 181.45 | 99 |  | 290.15 | 486.65 | 2 | 0 | 0 | 0 | 0 | 0 | 0 | 0 | 0 | 1 | 9.9 | 20.6 | 0.195
Polyvinyl alcohol | PVA | 1,2,4-trichlorobenzene | 55 | 9500 | 353.15 | 0 | 0 | 1 | 0 | 0 | 0 | 30.5 | 181.45 | 99 |  | 290.15 | 486.65 | 2 | 0 | 0 | 0 | 0 | 0 | 0 | 0 | 0 | 1 | 9.9 | 20.6 | 0.195
Polyvinyl alcohol | PVA | 1,2,4-trichlorobenzene | 8 | 9500 | 353.15 | 0 | 0 | 1 | 0 | 0 | 0 | 30.5 | 181.45 | 99 |  | 290.15 | 486.65 | 2 | 0 | 0 | 0 | 0 | 0 | 0 | 0 | 0 | 1 | 9.9 | 20.6 | 0.195
Polyvinyl alcohol | PVA | 1,4-dioxane | 25 | 9500 | 353.15 | 0 | 0 | 1 | 0 | 0 | 0 | 30.5 | 88.11 | 99 | 4.8 | 285.15 | 374.15 | 0 | 0 | 0 | 0 | 0 | 0 | 0 | 1 | 0 | 0 | 20.45 | 10.05 | 30.8 | 0
Polyvinyl alcohol | PVA | 1,4-dioxane | 55 | 9500 | 353.15 | 0 | 0 | 1 | 0 | 0 | 0 | 30.5 | 88.11 | 99 | 4.8 | 285.15 | 374.15 | 0 | 0 | 0 | 0 | 0 | 0 | 0 | 1 | 0 | 0 | 20.45 | 10.05 | 30.8 | 0
Polyvinyl alcohol | PVA | 1,4-dioxane | 8 | 9500 | 353.15 | 0 | 0 | 1 | 0 | 0 | 0 | 30.5 | 88.11 | 99 | 4.8 | 285.15 | 374.15 | 0 | 0 | 0 | 0 | 0 | 0 | 0 | 1 | 0 | 0 | 20.45 | 10.05 | 30.8 | 0
Polyvinyl alcohol | PVA | Chloroform | 25 | 9500 | 353.15 | 0 | 0 | 1 | 0 | 0 | 0 | 30.5 | 119.38 | 99.8 | 4.1 | 209.15 | 334.35 | 0 | 0 | 0 | 0 | 0 | 0 | 0 | 0 | 0 | 1 | 19 | 11.5 | 157.5 | 0
Polyvinyl alcohol | PVA | Chloroform | 55 | 9500 | 353.15 | 0 | 0 | 1 | 0 | 0 | 0 | 30.5 | 119.38 | 99.8 | 4.1 | 209.15 | 334.35 | 0 | 0 | 0 | 0 | 0 | 0 | 0 | 0 | 0 | 1 | 19 | 11.5 | 157.5 | 0
Polyvinyl alcohol | PVA | Chloroform | 8 | 9500 | 353.15 | 0 | 0 | 1 | 0 | 0 | 0 | 30.5 | 119.38 | 99.8 | 4.1 | 209.15 | 334.35 | 0 | 0 | 0 | 0 | 0 | 0 | 0 | 0 | 0 | 1 | 19 | 11.5 | 157.5 | 0
Polyvinyl alcohol | PVA | Diethyl ether | 25 | 9500 | 353.15 | 0 | 0 | 1 | 0 | 0 | 0 | 30.5 | 74.12 | 99.9 | 2.8 | 157.15 | 307.75 | 0 | 0 | 0 | 0 | 0 | 0 | 0 | 1 | 0 | 0 | 15.8 | 14.7 | 422 | 0
Polyvinyl alcohol | PVA | Diethyl ether | 55 | 9500 | 353.15 | 0 | 0 | 1 | 0 | 0 | 0 | 30.5 | 74.12 | 99.9 | 2.8 | 157.15 | 307.75 | 0 | 0 | 0 | 0 | 0 | 0 | 0 | 1 | 0 | 0 | 15.8 | 14.7 | 422 | 0
Polyvinyl alcohol | PVA | Diethyl ether | 8 | 9500 | 353.15 | 0 | 0 | 1 | 0 | 0 | 0 | 30.5 | 74.12 | 99.9 | 2.8 | 157.15 | 307.75 | 0 | 0 | 0 | 0 | 0 | 0 | 0 | 1 | 0 | 0 | 15.8 | 14.7 | 422 | 0
Polyvinyl alcohol | PVA | Toluene | 25 | 9500 | 353.15 | 0 | 0 | 1 | 0 | 0 | 0 | 30.5 | 92.14 | 99.8 | 2.4 | 180.15 | 383.65 | 0 | 0 | 0 | 1 | 0 | 0 | 0 | 0 | 0 | 0 | 18.2 | 12.3 | 23.2 | 1
Polyvinyl alcohol | PVA | Toluene | 55 | 9500 | 353.15 | 0 | 0 | 1 | 0 | 0 | 0 | 30.5 | 92.14 | 99.8 | 2.4 | 180.15 | 383.65 | 0 | 0 | 0 | 1 | 0 | 0 | 0 | 0 | 0 | 0 | 18.2 | 12.3 | 23.2 | 1
Polyvinyl alcohol | PVA | Toluene | 8 | 9500 | 353.15 | 0 | 0 | 1 | 0 | 0 | 0 | 30.5 | 92.14 | 99.8 | 2.4 | 180.15 | 383.65 | 0 | 0 | 0 | 1 | 0 | 0 | 0 | 0 | 0 | 0 | 18.2 | 12.3 | 23.2 | 1
Polyvinyl alcohol | PVA | Benzene | 25 | 9500 | 353.15 | 0 | 0 | 1 | 0 | 0 | 0 | 30.5 | 78.11 | 99.9 | 2.7 | 278.65 | 353.15 | 0 | 0 | 0 | 0 | 0 | 0 | 0 | 0 | 0 | 0 | 18.7 | 11.8 | 75 | 1
Polyvinyl alcohol | PVA | Benzene | 55 | 9500 | 353.15 | 0 | 0 | 1 | 0 | 0 | 0 | 30.5 | 78.11 | 99.9 | 2.7 | 278.65 | 353.15 | 0 | 0 | 0 | 0 | 0 | 0 | 0 | 0 | 0 | 0 | 18.7 | 11.8 | 75 | 1
Polyvinyl alcohol | PVA | Benzene | 8 | 9500 | 353.15 | 0 | 0 | 1 | 0 | 0 | 0 | 30.5 | 78.11 | 99.9 | 2.7 | 278.65 | 353.15 | 0 | 0 | 0 | 0 | 0 | 0 | 0 | 0 | 0 | 0 | 18.7 | 11.8 | 75 | 0
Polyvinyl alcohol | PVA | n-hexane | 25 | 9500 | 353.15 | 0 | 0 | 1 | 0 | 0 | 0 | 30.5 | 86.18 | 99 | 0.1 | 177.8 | 338.15 | 0 | 0 | 0 | 0 | 0 | 0 | 0 | 0 | 0 | 0 | 14.9 | 15.6 | 75 | 0
Polyvinyl alcohol | PVA | n-hexane | 55 | 9500 | 353.15 | 0 | 0 | 1 | 0 | 0 | 0 | 30.5 | 86.18 | 99 | 0.1 | 177.8 | 338.15 | 0 | 0 | 0 | 0 | 0 | 0 | 0 | 0 | 0 | 0 | 14.9 | 15.6 | 75 | 0
Polyvinyl alcohol | PVA | n-hexane | 8 | 9500 | 353.15 | 0 | 0 | 1 | 0 | 0 | 0 | 30.5 | 86.18 | 99 | 0.1 | 177.8 | 338.15 | 0 | 0 | 0 | 0 | 0 | 0 | 0 | 0 | 0 | 0 | 14.9 | 15.6 | 75 | 0
Polyvinyl alcohol | PVA | Pertoleum ether | 25 | 9500 | 353.15 | 0 | 0 | 1 | 0 | 0 | 0 | 30.5 | 86.18 | 99 | 0.1 | 200.15 | 320.65 | 0 | 0 | 0 | 0 | 0 | 0 | 0 | 0 | 0 | 0 |  | 30.5 | 40 | 0
Polyvinyl alcohol | PVA | Pertoleum ether | 55 | 9500 | 353.15 | 0 | 0 | 1 | 0 | 0 | 0 | 30.5 | 86.18 | 99 | 0.1 | 200.15 | 320.65 | 0 | 0 | 0 | 0 | 0 | 0 | 0 | 0 | 0 | 0 |  | 30.5 | 40 | 0
Polyvinyl alcohol | PVA | Pertoleum ether | 8 | 9500 | 353.15 | 0 | 0 | 1 | 0 | 0 | 0 | 30.5 | 86.18 | 99 | 0.1 | 200.15 | 320.65 | 0 | 0 | 0 | 0 | 0 | 0 | 0 | 0 | 0 | 0 |  | 30.5 | 40 | 0
Polyvinyl alcohol | PVA | carbon disulfide | 25 | 9500 | 353.15 | 0 | 0 | 1 | 0 | 0 | 0 | 30.5 | 76.14 | 99.9 |  | 197.15 | 315.35 | 0 | 0 | 0 | 0 | 0 | 0 | 1 | 0 | 0 | 0 | 20.5 | 10 | 205.5 | 0
Polyvinyl alcohol | PVA | carbon disulfide | 55 | 9500 | 353.15 | 0 | 0 | 1 | 0 | 0 | 0 | 30.5 | 76.14 | 99.9 |  | 197.15 | 315.35 | 0 | 0 | 0 | 0 | 0 | 0 | 1 | 0 | 0 | 0 | 20.5 | 10 | 205.5 | 0
Polyvinyl alcohol | PVA | carbon disulfide | 8 | 9500 | 353.15 | 0 | 0 | 1 | 0 | 0 | 0 | 30.5 | 76.14 | 99.9 |  | 197.15 | 315.35 | 0 | 0 | 0 | 0 | 0 | 0 | 1 | 0 | 0 | 0 | 20.5 | 10 | 205.5 | 0
Polyvinyl alcohol | PVA | Heptane | 25 | 9500 | 353.15 | 0 | 0 | 1 | 0 | 0 | 0 | 30.5 | 100.23 | 99 | 0.1 | 182.55 | 371.55 | 0 | 0 | 0 | 0 | 0 | 0 | 0 | 0 | 0 | 0 | 15.3 | 15.2 | 35.5 | 0
Polyvinyl alcohol | PVA | Heptane | 55 | 9500 | 353.15 | 0 | 0 | 1 | 0 | 0 | 0 | 30.5 | 100.23 | 99 | 0.1 | 182.55 | 371.55 | 0 | 0 | 0 | 0 | 0 | 0 | 0 | 0 | 0 | 0 | 15.3 | 15.2 | 35.5 | 0
Polyvinyl alcohol | PVA | Heptane | 8 | 9500 | 353.15 | 0 | 0 | 1 | 0 | 0 | 0 | 30.5 | 100.23 | 99 | 0.1 | 182.55 | 371.55 | 0 | 0 | 0 | 0 | 0 | 0 | 0 | 0 | 0 | 0 | 15.3 | 15.2 | 35.5 | 0
Polyvinyl alcohol | PVA | Decaline | 25 | 9500 | 353.15 | 0 | 0 | 1 | 0 | 0 | 0 | 30.5 | 138.25 | 99 |  | 148.15 | 463.15 | 0 | 0 | 0 | 0 | 0 | 0 | 0 | 0 | 0 | 0 | 8.7 | 21.8 | 0.798 | 0
Polyvinyl alcohol | PVA | Decaline | 55 | 9500 | 353.15 | 0 | 0 | 1 | 0 | 0 | 0 | 30.5 | 138.25 | 99 |  | 148.15 | 463.15 | 0 | 0 | 0 | 0 | 0 | 0 | 0 | 0 | 0 | 0 | 8.7 | 21.8 | 0.798 | 0
Polyvinyl alcohol | PVA | Decaline | 8 | 9500 | 353.15 | 0 | 0 | 1 | 0 | 0 | 0 | 30.5 | 138.25 | 99 |  | 148.15 | 463.15 | 0 | 0 | 0 | 0 | 0 | 0 | 0 | 0 | 0 | 0 | 8.7 | 21.8 | 0.798 | 0
Polyvinyl alcohol | PVA | Pentane | 25 | 9500 | 353.15 | 0 | 0 | 1 | 0 | 0 | 0 | 30.5 | 72.15 | 99 | 0 | 143.35 | 309.25 | 0 | 0 | 0 | 0 | 0 | 0 | 0 | 0 | 0 | 0 | 14.5 | 16 | 514
Polyvinyl alcohol | PVA | Pentane | 55 | 9500 | 353.15 | 0 | 0 | 1 | 0 | 0 | 0 | 30.5 | 72.15 | 99 | 0 | 143.35 | 309.25 | 0 | 0 | 0 | 0 | 0 | 0 | 0 | 0 | 0 | 0 | 14.5 | 16 | 514
Polyvinyl alcohol | PVA | Pentane | 8 | 9500 | 353.15 | 0 | 0 | 1 | 0 | 0 | 0 | 30.5 | 72.15 | 99 | 0 | 143.35 | 309.25 | 0 | 0 | 0 | 0 | 0 | 0 | 0 | 0 | 0 | 0 | 14.5 | 16 | 514
Polyvinyl alcohol | PVA | xylene | 25 | 9500 | 353.15 | 0 | 0 | 1 | 0 | 0 | 0 | 30.5 | 106.16 | 99 | 2.5 | 236.623 | 412.15 | 0 | 0 | 0 | 0 | 0 | 0 | 0 | 0 | 0 | 0 | 18 | 12.5 | 6.15
Polyvinyl alcohol | PVA | xylene | 55 | 9500 | 353.15 | 0 | 0 | 1 | 0 | 0 | 0 | 30.5 | 106.16 | 99 | 2.5 | 236.623 | 412.15 | 0 | 0 | 0 | 0 | 0 | 0 | 0 | 0 | 0 | 0 | 18 | 12.5 | 6.15
Polyvinyl alcohol | PVA | xylene | 8 | 9500 | 353.15 | 0 | 0 | 1 | 0 | 0 | 0 | 30.5 | 106.16 | 99 | 2.5 | 236.623 | 412.15 | 0 | 0 | 0 | 0 | 0 | 0 | 0 | 0 | 0 | 0 | 18 | 12.5 | 6.15
Polyvinyl alcohol | PVA | styrene | 25 | 9500 | 353.15 | 0 | 0 | 1 | 0 | 0 | 0 | 30.5 | 104.15 | 99.9 |  | 243.15 | 418.15 | 0 | 0 | 0 | 1 | 0 | 0 | 0 | 0 | 0 | 0 | 19 | 11.5 | 5
Polyvinyl alcohol | PVA | styrene | 55 | 9500 | 353.15 | 0 | 0 | 1 | 0 | 0 | 0 | 30.5 | 104.15 | 99.9 |  | 243.15 | 418.15 | 0 | 0 | 0 | 1 | 0 | 0 | 0 | 0 | 0 | 0 | 19 | 11.5 | 5
Polyvinyl alcohol | PVA | styrene | 8 | 9500 | 353.15 | 0 | 0 | 1 | 0 | 0 | 0 | 30.5 | 104.15 | 99.9 |  | 243.15 | 418.15 | 0 | 0 | 0 | 1 | 0 | 0 | 0 | 0 | 0 | 0 | 19 | 11.5 | 5
Polyvinyl alcohol | PVA | 1, 2, dichloroethane | 25 | 9500 | 353.15 | 0 | 0 | 1 | 0 | 0 | 0 | 30.5 | 98.96 | 99.8 | 3.5 | 237.45 | 356.62 | 0 | 0 | 0 | 0 | 0 | 0 | 0 | 0 | 0 | 1 | 9.8 | 20.7 | 100
Polyvinyl alcohol | PVA | 1, 2, dichloroethane | 55 | 9500 | 353.15 | 0 | 0 | 1 | 0 | 0 | 0 | 30.5 | 98.96 | 99.8 | 3.5 | 237.45 | 356.62 | 0 | 0 | 0 | 0 | 0 | 0 | 0 | 0 | 0 | 1 | 9.8 | 20.7 | 100
Polyvinyl alcohol | PVA | 1, 2, dichloroethane | 8 | 9500 | 353.15 | 0 | 0 | 1 | 0 | 0 | 0 | 30.5 | 98.96 | 99.8 | 3.5 | 237.45 | 356.62 | 0 | 0 | 0 | 0 | 0 | 0 | 0 | 0 | 0 | 1 | 9.8 | 20.7 | 100
Poly caprolactone | PCL | Water | 25 | 14000 | 213.15 | 1 | 0 | 0 | 0 | 0 | 1 | 19.2 | 18.02 | 100 | 10.2 | 273.15 | 373.15 | 1 | 0 | 0 | 0 | 0 | 0 | 0 | 0 | 0 | 0 | 47.8 | 28.6 | 17.1 | 0
Poly caprolactone | PCL | Water | 55 | 14000 | 213.15 | 1 | 0 | 0 | 0 | 0 | 1 | 19.2 | 18.02 | 100 | 10.2 | 273.15 | 373.15 | 1 | 0 | 0 | 0 | 0 | 0 | 0 | 0 | 0 | 0 | 47.8 | 28.6 | 17.1 | 0
Poly caprolactone | PCL | Water | 8 | 14000 | 213.15 | 1 | 0 | 0 | 0 | 0 | 1 | 19.2 | 18.02 | 100 | 10.2 | 273.15 | 373.15 | 1 | 0 | 0 | 0 | 0 | 0 | 0 | 0 | 0 | 0 | 47.8 | 28.6 | 17.1 | 0
Poly caprolactone | PCL | m-cresol | 25 | 14000 | 213.15 | 1 | 0 | 0 | 0 | 0 | 1 | 19.2 | 108.14 | 99 |  | 282.15 | 476.15 | 1 | 1 | 0 | 1 | 0 | 0 | 0 | 0 | 0 | 0 | 27.2 | 8 | 1 | 2
Poly caprolactone | PCL | m-cresol | 55 | 14000 | 213.15 | 1 | 0 | 0 | 0 | 0 | 1 | 19.2 | 108.14 | 99 |  | 282.15 | 476.15 | 1 | 1 | 0 | 1 | 0 | 0 | 0 | 0 | 0 | 0 | 27.2 | 8 | 1 | 2
Poly caprolactone | PCL | m-cresol | 8 | 14000 | 213.15 | 1 | 0 | 0 | 0 | 0 | 1 | 19.2 | 108.14 | 99 |  | 282.15 | 476.15 | 1 | 1 | 0 | 1 | 0 | 0 | 0 | 0 | 0 | 0 | 27.2 | 8 | 1 | 2
Poly caprolactone | PCL | Methanol | 25 | 14000 | 213.15 | 1 | 0 | 0 | 0 | 0 | 1 | 19.2 | 32.04 | 99.8 | 5.1 | 175.15 | 337.85 | 1 | 1 | 0 | 0 | 0 | 0 | 0 | 0 | 0 | 0 | 29.6 | 10.4 | 96 | 0
Poly caprolactone | PCL | Methanol | 55 | 14000 | 213.15 | 1 | 0 | 0 | 0 | 0 | 1 | 19.2 | 32.04 | 99.8 | 5.1 | 175.15 | 337.85 | 1 | 1 | 0 | 0 | 0 | 0 | 0 | 0 | 0 | 0 | 29.6 | 10.4 | 96 | 0
Poly caprolactone | PCL | Methanol | 8 | 14000 | 213.15 | 1 | 0 | 0 | 0 | 0 | 1 | 19.2 | 32.04 | 99.8 | 5.1 | 175.15 | 337.85 | 1 | 1 | 0 | 0 | 0 | 0 | 0 | 0 | 0 | 0 | 29.6 | 10.4 | 96 | 0
Poly caprolactone | PCL | Ethanol | 25 | 14000 | 213.15 | 1 | 0 | 0 | 0 | 0 | 1 | 19.2 | 46.07 | 90 | 4.3 | 159.05 | 351.65 | 1 | 1 | 0 | 0 | 0 | 0 | 0 | 0 | 0 | 0 | 26.5 | 7.3 | 44 | 0
Poly caprolactone | PCL | Ethanol | 55 | 14000 | 213.15 | 1 | 0 | 0 | 0 | 0 | 1 | 19.2 | 46.07 | 90 | 4.3 | 159.05 | 351.65 | 1 | 1 | 0 | 0 | 0 | 0 | 0 | 0 | 0 | 0 | 26.5 | 7.3 | 44 | 0
Poly caprolactone | PCL | Ethanol | 8 | 14000 | 213.15 | 1 | 0 | 0 | 0 | 0 | 1 | 19.2 | 46.07 | 90 | 4.3 | 159.05 | 351.65 | 1 | 1 | 0 | 0 | 0 | 0 | 0 | 0 | 0 | 0 | 26.5 | 7.3 | 44 | 0
Poly caprolactone | PCL | Isopropylalcohol | 25 | 14000 | 213.15 | 1 | 0 | 0 | 0 | 0 | 1 | 19.2 | 60.1 | 99.9 | 3.9 | 183.65 | 354.15 | 1 | 1 | 0 | 0 | 0 | 0 | 0 | 0 | 0 | 0 | 23.5 | 4.3 | 43 | 0
Poly caprolactone | PCL | Isopropylalcohol | 55 | 14000 | 213.15 | 1 | 0 | 0 | 0 | 0 | 1 | 19.2 | 60.1 | 99.9 | 3.9 | 183.65 | 354.15 | 1 | 1 | 0 | 0 | 0 | 0 | 0 | 0 | 0 | 0 | 23.5 | 4.3 | 43 | 0
Poly caprolactone | PCL | Isopropylalcohol | 8 | 14000 | 213.15 | 1 | 0 | 0 | 0 | 0 | 1 | 19.2 | 60.1 | 99.9 | 3.9 | 183.65 | 354.15 | 1 | 1 | 0 | 0 | 0 | 0 | 0 | 0 | 0 | 0 | 23.5 | 4.3 | 43 | 0
Poly caprolactone | PCL | n-butanol | 25 | 14000 | 213.15 | 1 | 0 | 0 | 0 | 0 | 1 | 19.2 | 74.121 | 99 | 3.9 | 184.15 | 390.75 | 1 | 1 | 0 | 0 | 0 | 0 | 0 | 0 | 0 | 0 | 23.1 | 3.9 | 5.03 | 0
Poly caprolactone | PCL | n-butanol | 55 | 14000 | 213.15 | 1 | 0 | 0 | 0 | 0 | 1 | 19.2 | 74.121 | 99 | 3.9 | 184.15 | 390.75 | 1 | 1 | 0 | 0 | 0 | 0 | 0 | 0 | 0 | 0 | 23.1 | 3.9 | 5.03 | 0
Poly caprolactone | PCL | n-butanol | 8 | 14000 | 213.15 | 1 | 0 | 0 | 0 | 0 | 1 | 19.2 | 74.121 | 99 | 3.9 | 184.15 | 390.75 | 1 | 1 | 0 | 0 | 0 | 0 | 0 | 0 | 0 | 0 | 23.1 | 3.9 | 5.03 | 0
Poly caprolactone | PCL | Acetic acid | 25 | 14000 | 213.15 | 1 | 0 | 0 | 0 | 0 | 1 | 19.2 | 60.052 | 99.7 | 6.2 | 290.15 | 391.15 | 1 | 0 | 1 | 0 | 0 | 0 | 0 | 0 | 0 | 0 | 21.4 | 2.2 | 11.4 | 2
Poly caprolactone | PCL | Acetic acid | 55 | 14000 | 213.15 | 1 | 0 | 0 | 0 | 0 | 1 | 19.2 | 60.052 | 99.7 | 6.2 | 290.15 | 391.15 | 1 | 0 | 1 | 0 | 0 | 0 | 0 | 0 | 0 | 0 | 21.4 | 2.2 | 11.4 | 2
Poly caprolactone | PCL | Acetic acid | 8 | 14000 | 213.15 | 1 | 0 | 0 | 0 | 0 | 1 | 19.2 | 60.052 | 99.7 | 6.2 | 290.15 | 391.15 | 1 | 0 | 1 | 0 | 0 | 0 | 0 | 0 | 0 | 0 | 21.4 | 2.2 | 11.4 | -1
Poly caprolactone | PCL | Trifluoroethanol | 25 | 14000 | 213.15 | 1 | 0 | 0 | 0 | 0 | 1 | 19.2 | 100.04 | 99.8 |  | 228.15 | 351.65 | 1 | 1 | 0 | 0 | 0 | 0 | 0 | 0 | 0 | 1 |  | 19.2 | 70 | 2
Poly caprolactone | PCL | Trifluoroethanol | 55 | 14000 | 213.15 | 1 | 0 | 0 | 0 | 0 | 1 | 19.2 | 100.04 | 99.8 |  | 228.15 | 351.65 | 1 | 1 | 0 | 0 | 0 | 0 | 0 | 0 | 0 | 1 |  | 19.2 | 70 | 2
Poly caprolactone | PCL | Trifluoroethanol | 8 | 14000 | 213.15 | 1 | 0 | 0 | 0 | 0 | 1 | 19.2 | 100.04 | 99.8 |  | 228.15 | 351.65 | 1 | 1 | 0 | 0 | 0 | 0 | 0 | 0 | 0 | 1 |  | 19.2 | 70 | 2
Poly caprolactone | PCL | Nitrobenzene | 25 | 14000 | 213.15 | 1 | 0 | 0 | 0 | 0 | 1 | 19.2 | 123.11 | 99 | 4.5 | 278.65 | 422.15 | 2 | 0 | 0 | 1 | 0 | 1 | 0 | 0 | 0 | 0 | 22.2 | 3 | 1 | 2
Poly caprolactone | PCL | Nitrobenzene | 55 | 14000 | 213.15 | 1 | 0 | 0 | 0 | 0 | 1 | 19.2 | 123.11 | 99 | 4.5 | 278.65 | 422.15 | 2 | 0 | 0 | 1 | 0 | 1 | 0 | 0 | 0 | 0 | 22.2 | 3 | 1 | 2
Poly caprolactone | PCL | Nitrobenzene | 8 | 14000 | 213.15 | 1 | 0 | 0 | 0 | 0 | 1 | 19.2 | 123.11 | 99 | 4.5 | 278.65 | 422.15 | 2 | 0 | 0 | 1 | 0 | 1 | 0 | 0 | 0 | 0 | 22.2 | 3 | 1 | 2
Poly caprolactone | PCL | Chlorobenzene | 25 | 14000 | 213.15 | 1 | 0 | 0 | 0 | 0 | 1 | 19.2 | 112.56 | 99 | 2.7 | 228.15 | 404.15 | 2 | 0 | 0 | 1 | 0 | 0 | 0 | 0 | 0 | 1 | 19.6 | 0.4 | 11.8 | 2
Poly caprolactone | PCL | Chlorobenzene | 55 | 14000 | 213.15 | 1 | 0 | 0 | 0 | 0 | 1 | 19.2 | 112.56 | 99 | 2.7 | 228.15 | 404.15 | 2 | 0 | 0 | 1 | 0 | 0 | 0 | 0 | 0 | 1 | 19.6 | 0.4 | 11.8 | 2
Poly caprolactone | PCL | Chlorobenzene | 8 | 14000 | 213.15 | 1 | 0 | 0 | 0 | 0 | 1 | 19.2 | 112.56 | 99 | 2.7 | 228.15 | 404.15 | 2 | 0 | 0 | 1 | 0 | 0 | 0 | 0 | 0 | 1 | 19.6 | 0.4 | 11.8 | 2
Poly caprolactone | PCL | NMP | 25 | 14000 | 213.15 | 1 | 0 | 0 | 0 | 0 | 1 | 19.2 | 99.133 | 99 | 6.7 | 249.15 | 475.15 | 2 | 0 | 0 | 0 | 1 | 1 | 0 | 0 | 0 | 0 | 22.96 | 3.76 | 0.342 | 2
Poly caprolactone | PCL | NMP | 55 | 14000 | 213.15 | 1 | 0 | 0 | 0 | 0 | 1 | 19.2 | 99.133 | 99 | 6.7 | 249.15 | 475.15 | 2 | 0 | 0 | 0 | 1 | 1 | 0 | 0 | 0 | 0 | 22.96 | 3.76 | 0.342 | 2
Poly caprolactone | PCL | NMP | 8 | 14000 | 213.15 | 1 | 0 | 0 | 0 | 0 | 1 | 19.2 | 99.133 | 99 | 6.7 | 249.15 | 475.15 | 2 | 0 | 0 | 0 | 1 | 1 | 0 | 0 | 0 | 0 | 22.96 | 3.76 | 0.342 | 2
Poly caprolactone | PCL | DMAc | 25 | 14000 | 213.15 | 1 | 0 | 0 | 0 | 0 | 1 | 19.2 | 87.12 | 99 | 6.5 | 253.15 | 438.65 | 2 | 0 | 0 | 0 | 1 | 1 | 0 | 0 | 0 | 0 | 22.771 | 3.571 | 1.28 | 1
Poly caprolactone | PCL | DMAc | 55 | 14000 | 213.15 | 1 | 0 | 0 | 0 | 0 | 1 | 19.2 | 87.12 | 99 | 6.5 | 253.15 | 438.65 | 2 | 0 | 0 | 0 | 1 | 1 | 0 | 0 | 0 | 0 | 22.771 | 3.571 | 1.28 | 2
Poly caprolactone | PCL | DMAc | 8 | 14000 | 213.15 | 1 | 0 | 0 | 0 | 0 | 1 | 19.2 | 87.12 | 99 | 6.5 | 253.15 | 438.65 | 2 | 0 | 0 | 0 | 1 | 1 | 0 | 0 | 0 | 0 | 22.771 | 3.571 | 1.28 | 0
Poly caprolactone | PCL | DMSO | 25 | 14000 | 213.15 | 1 | 0 | 0 | 0 | 0 | 1 | 19.2 | 78.13 | 99.9 | 7.2 | 291.55 | 462.15 | 2 | 0 | 0 | 0 | 0 | 0 | 1 | 0 | 0 | 0 | 26.7 | 7.5 | 0.413
Poly caprolactone | PCL | DMSO | 55 | 14000 | 213.15 | 1 | 0 | 0 | 0 | 0 | 1 | 19.2 | 78.13 | 99.9 | 7.2 | 291.55 | 462.15 | 2 | 0 | 0 | 0 | 0 | 0 | 1 | 0 | 0 | 0 | 26.7 | 7.5 | 0.413
Poly caprolactone | PCL | DMSO | 8 | 14000 | 213.15 | 1 | 0 | 0 | 0 | 0 | 1 | 19.2 | 78.13 | 99.9 | 7.2 | 291.55 | 462.15 | 2 | 0 | 0 | 0 | 0 | 0 | 1 | 0 | 0 | 0 | 26.7 | 7.5 | 0.413
Poly caprolactone | PCL | DMF | 25 | 14000 | 213.15 | 1 | 0 | 0 | 0 | 0 | 1 | 19.2 | 73.09 | 99.8 | 6.4 | 212.15 | 426.15 | 2 | 0 | 0 | 0 | 1 | 1 | 0 | 0 | 0 | 0 | 24.86 | 5.66 | 2.7 | 1
Poly caprolactone | PCL | DMF | 55 | 14000 | 213.15 | 1 | 0 | 0 | 0 | 0 | 1 | 19.2 | 73.09 | 99.8 | 6.4 | 212.15 | 426.15 | 2 | 0 | 0 | 0 | 1 | 1 | 0 | 0 | 0 | 0 | 24.86 | 5.66 | 2.7 | 2
Poly caprolactone | PCL | DMF | 8 | 14000 | 213.15 | 1 | 0 | 0 | 0 | 0 | 1 | 19.2 | 73.09 | 99.8 | 6.4 | 212.15 | 426.15 | 2 | 0 | 0 | 0 | 1 | 1 | 0 | 0 | 0 | 0 | 24.86 | 5.66 | 2.7 | 0
Poly caprolactone | PCL | Acetonitrile | 25 | 14000 | 213.15 | 1 | 0 | 0 | 0 | 0 | 1 | 19.2 | 41.05 | 99.5 | 5.1 | 227.45 | 354.75 | 2 | 0 | 0 | 0 | 0 | 1 | 0 | 0 | 0 | 0 | 24.35 | 5.15 | 73 | 0
Poly caprolactone | PCL | Acetonitrile | 55 | 14000 | 213.15 | 1 | 0 | 0 | 0 | 0 | 1 | 19.2 | 41.05 | 99.5 | 5.1 | 227.45 | 354.75 | 2 | 0 | 0 | 0 | 0 | 1 | 0 | 0 | 0 | 0 | 24.35 | 5.15 | 73 | 2
Poly caprolactone | PCL | Acetonitrile | 8 | 14000 | 213.15 | 1 | 0 | 0 | 0 | 0 | 1 | 19.2 | 41.05 | 99.5 | 5.1 | 227.45 | 354.75 | 2 | 0 | 0 | 0 | 0 | 1 | 0 | 0 | 0 | 0 | 24.35 | 5.15 | 73 | 0
Poly caprolactone | PCL | Acetone | 25 | 14000 | 213.15 | 1 | 0 | 0 | 0 | 0 | 1 | 19.2 | 58.08 | 99 | 5.1 | 178.15 | 329.15 | 2 | 0 | 0 | 0 | 1 | 0 | 0 | 0 | 0 | 0 | 20 | 0.8 | 185.3 | 0
Poly caprolactone | PCL | Acetone | 55 | 14000 | 213.15 | 1 | 0 | 0 | 0 | 0 | 1 | 19.2 | 58.08 | 99 | 5.1 | 178.15 | 329.15 | 2 | 0 | 0 | 0 | 1 | 0 | 0 | 0 | 0 | 0 | 20 | 0.8 | 185.3
Poly caprolactone | PCL | Acetone | 8 | 14000 | 213.15 | 1 | 0 | 0 | 0 | 0 | 1 | 19.2 | 58.08 | 99 | 5.1 | 178.15 | 329.15 | 2 | 0 | 0 | 0 | 1 | 0 | 0 | 0 | 0 | 0 | 20 | 0.8 | 185.3
Poly caprolactone | PCL | DCM | 25 | 14000 | 213.15 | 1 | 0 | 0 | 0 | 0 | 1 | 19.2 | 84.93 | 99 | 3.1 | 178.15 | 313.15 | 2 | 0 | 0 | 0 | 0 | 0 | 0 | 0 | 0 | 1 |  | 19.2 | 350 | 2
Poly caprolactone | PCL | DCM | 55 | 14000 | 213.15 | 1 | 0 | 0 | 0 | 0 | 1 | 19.2 | 84.93 | 99 | 3.1 | 178.15 | 313.15 | 2 | 0 | 0 | 0 | 0 | 0 | 0 | 0 | 0 | 1 |  | 19.2 | 350 | 2
Poly caprolactone | PCL | DCM | 8 | 14000 | 213.15 | 1 | 0 | 0 | 0 | 0 | 1 | 19.2 | 84.93 | 99 | 3.1 | 178.15 | 313.15 | 2 | 0 | 0 | 0 | 0 | 0 | 0 | 0 | 0 | 1 |  | 19.2 | 350 | 2
Poly caprolactone | PCL | THF | 25 | 14000 | 213.15 | 1 | 0 | 0 | 0 | 0 | 1 | 19.2 | 72.11 | 99 | 4 | 164.71 | 338.15 | 2 | 0 | 0 | 0 | 0 | 0 | 0 | 1 | 0 | 0 | 19.4 | 0.2 | 127.5 | 2
Poly caprolactone | PCL | THF | 55 | 14000 | 213.15 | 1 | 0 | 0 | 0 | 0 | 1 | 19.2 | 72.11 | 99 | 4 | 164.71 | 338.15 | 2 | 0 | 0 | 0 | 0 | 0 | 0 | 1 | 0 | 0 | 19.4 | 0.2 | 127.5 | 2
Poly caprolactone | PCL | THF | 8 | 14000 | 213.15 | 1 | 0 | 0 | 0 | 0 | 1 | 19.2 | 72.11 | 99 | 4 | 164.71 | 338.15 | 2 | 0 | 0 | 0 | 0 | 0 | 0 | 1 | 0 | 0 | 19.4 | 0.2 | 127.5 | 2
Poly caprolactone | PCL | Ethyl Acetate | 25 | 14000 | 213.15 | 1 | 0 | 0 | 0 | 0 | 1 | 19.2 | 88.11 | 99.5 | 4.4 | 190.15 | 350.25 | 2 | 0 | 0 | 0 | 0 | 0 | 0 | 0 | 1 | 0 | 18.1 | 1.1 | 69.8 | 1
Poly caprolactone | PCL | Ethyl Acetate | 55 | 14000 | 213.15 | 1 | 0 | 0 | 0 | 0 | 1 | 19.2 | 88.11 | 99.5 | 4.4 | 190.15 | 350.25 | 2 | 0 | 0 | 0 | 0 | 0 | 0 | 0 | 1 | 0 | 18.1 | 1.1 | 69.8 | 2
Poly caprolactone | PCL | Ethyl Acetate | 8 | 14000 | 213.15 | 1 | 0 | 0 | 0 | 0 | 1 | 19.2 | 88.11 | 99.5 | 4.4 | 190.15 | 350.25 | 2 | 0 | 0 | 0 | 0 | 0 | 0 | 0 | 1 | 0 | 18.1 | 1.1 | 69.8 | 0
Poly caprolactone | PCL | 1,2,4-trichlorobenzene | 25 | 14000 | 213.15 | 1 | 0 | 0 | 0 | 0 | 1 | 19.2 | 181.45 | 99 |  | 290.15 | 486.65 | 2 | 0 | 0 | 0 | 0 | 0 | 0 | 0 | 0 | 1 | 9.9 | 9.3 | 0.195
Poly caprolactone | PCL | 1,2,4-trichlorobenzene | 55 | 14000 | 213.15 | 1 | 0 | 0 | 0 | 0 | 1 | 19.2 | 181.45 | 99 |  | 290.15 | 486.65 | 2 | 0 | 0 | 0 | 0 | 0 | 0 | 0 | 0 | 1 | 9.9 | 9.3 | 0.195
Poly caprolactone | PCL | 1,2,4-trichlorobenzene | 8 | 14000 | 213.15 | 1 | 0 | 0 | 0 | 0 | 1 | 19.2 | 181.45 | 99 |  | 290.15 | 486.65 | 2 | 0 | 0 | 0 | 0 | 0 | 0 | 0 | 0 | 1 | 9.9 | 9.3 | 0.195
Poly caprolactone | PCL | 1,4-dioxane | 25 | 14000 | 213.15 | 1 | 0 | 0 | 0 | 0 | 1 | 19.2 | 88.11 | 99 | 4.8 | 285.15 | 374.15 | 0 | 0 | 0 | 0 | 0 | 0 | 0 | 1 | 0 | 0 | 20.45 | 1.25 | 30.8 | 2
Poly caprolactone | PCL | 1,4-dioxane | 55 | 14000 | 213.15 | 1 | 0 | 0 | 0 | 0 | 1 | 19.2 | 88.11 | 99 | 4.8 | 285.15 | 374.15 | 0 | 0 | 0 | 0 | 0 | 0 | 0 | 1 | 0 | 0 | 20.45 | 1.25 | 30.8 | 2
Poly caprolactone | PCL | 1,4-dioxane | 8 | 14000 | 213.15 | 1 | 0 | 0 | 0 | 0 | 1 | 19.2 | 88.11 | 99 | 4.8 | 285.15 | 374.15 | 0 | 0 | 0 | 0 | 0 | 0 | 0 | 1 | 0 | 0 | 20.45 | 1.25 | 30.8 | -1
Poly caprolactone | PCL | Chloroform | 25 | 14000 | 213.15 | 1 | 0 | 0 | 0 | 0 | 1 | 19.2 | 119.38 | 99.8 | 4.1 | 209.15 | 334.35 | 0 | 0 | 0 | 0 | 0 | 0 | 0 | 0 | 0 | 1 | 19 | 0.2 | 157.5 | 2
Poly caprolactone | PCL | Chloroform | 55 | 14000 | 213.15 | 1 | 0 | 0 | 0 | 0 | 1 | 19.2 | 119.38 | 99.8 | 4.1 | 209.15 | 334.35 | 0 | 0 | 0 | 0 | 0 | 0 | 0 | 0 | 0 | 1 | 19 | 0.2 | 157.5 | 2
Poly caprolactone | PCL | Chloroform | 8 | 14000 | 213.15 | 1 | 0 | 0 | 0 | 0 | 1 | 19.2 | 119.38 | 99.8 | 4.1 | 209.15 | 334.35 | 0 | 0 | 0 | 0 | 0 | 0 | 0 | 0 | 0 | 1 | 19 | 0.2 | 157.5
Poly caprolactone | PCL | Diethyl ether | 25 | 14000 | 213.15 | 1 | 0 | 0 | 0 | 0 | 1 | 19.2 | 74.12 | 99.9 | 2.8 | 157.15 | 307.75 | 0 | 0 | 0 | 0 | 0 | 0 | 0 | 1 | 0 | 0 | 15.8 | 3.4 | 422
Poly caprolactone | PCL | Diethyl ether | 55 | 14000 | 213.15 | 1 | 0 | 0 | 0 | 0 | 1 | 19.2 | 74.12 | 99.9 | 2.8 | 157.15 | 307.75 | 0 | 0 | 0 | 0 | 0 | 0 | 0 | 1 | 0 | 0 | 15.8 | 3.4 | 422
Poly caprolactone | PCL | Diethyl ether | 8 | 14000 | 213.15 | 1 | 0 | 0 | 0 | 0 | 1 | 19.2 | 74.12 | 99.9 | 2.8 | 157.15 | 307.75 | 0 | 0 | 0 | 0 | 0 | 0 | 0 | 1 | 0 | 0 | 15.8 | 3.4 | 422
Poly caprolactone | PCL | Toluene | 25 | 14000 | 213.15 | 1 | 0 | 0 | 0 | 0 | 1 | 19.2 | 92.14 | 99.8 | 2.4 | 180.15 | 383.65 | 0 | 0 | 0 | 1 | 0 | 0 | 0 | 0 | 0 | 0 | 18.2 | 1 | 23.2 | 2
Poly caprolactone | PCL | Toluene | 55 | 14000 | 213.15 | 1 | 0 | 0 | 0 | 0 | 1 | 19.2 | 92.14 | 99.8 | 2.4 | 180.15 | 383.65 | 0 | 0 | 0 | 1 | 0 | 0 | 0 | 0 | 0 | 0 | 18.2 | 1 | 23.2 | 2
Poly caprolactone | PCL | Toluene | 8 | 14000 | 213.15 | 1 | 0 | 0 | 0 | 0 | 1 | 19.2 | 92.14 | 99.8 | 2.4 | 180.15 | 383.65 | 0 | 0 | 0 | 1 | 0 | 0 | 0 | 0 | 0 | 0 | 18.2 | 1 | 23.2 | 2
Poly caprolactone | PCL | Benzene | 25 | 14000 | 213.15 | 1 | 0 | 0 | 0 | 0 | 1 | 19.2 | 78.11 | 99.9 | 2.7 | 278.65 | 353.15 | 0 | 0 | 0 | 0 | 0 | 0 | 0 | 0 | 0 | 0 | 18.7 | 0.5 | 75 | 2
Poly caprolactone | PCL | Benzene | 55 | 14000 | 213.15 | 1 | 0 | 0 | 0 | 0 | 1 | 19.2 | 78.11 | 99.9 | 2.7 | 278.65 | 353.15 | 0 | 0 | 0 | 0 | 0 | 0 | 0 | 0 | 0 | 0 | 18.7 | 0.5 | 75 | 2
Poly caprolactone | PCL | Benzene | 8 | 14000 | 213.15 | 1 | 0 | 0 | 0 | 0 | 1 | 19.2 | 78.11 | 99.9 | 2.7 | 278.65 | 353.15 | 0 | 0 | 0 | 0 | 0 | 0 | 0 | 0 | 0 | 0 | 18.7 | 0.5 | 75 | 2
Poly caprolactone | PCL | n-hexane | 25 | 14000 | 213.15 | 1 | 0 | 0 | 0 | 0 | 1 | 19.2 | 86.18 | 99 | 0.1 | 177.8 | 338.15 | 0 | 0 | 0 | 0 | 0 | 0 | 0 | 0 | 0 | 0 | 14.9 | 4.3 | 75
Poly caprolactone | PCL | n-hexane | 55 | 14000 | 213.15 | 1 | 0 | 0 | 0 | 0 | 1 | 19.2 | 86.18 | 99 | 0.1 | 177.8 | 338.15 | 0 | 0 | 0 | 0 | 0 | 0 | 0 | 0 | 0 | 0 | 14.9 | 4.3 | 75
Poly caprolactone | PCL | n-hexane | 8 | 14000 | 213.15 | 1 | 0 | 0 | 0 | 0 | 1 | 19.2 | 86.18 | 99 | 0.1 | 177.8 | 338.15 | 0 | 0 | 0 | 0 | 0 | 0 | 0 | 0 | 0 | 0 | 14.9 | 4.3 | 75
Poly caprolactone | PCL | Pertoleum ether | 25 | 14000 | 213.15 | 1 | 0 | 0 | 0 | 0 | 1 | 19.2 | 86.18 | 99 | 0.1 | 200.15 | 320.65 | 0 | 0 | 0 | 0 | 0 | 0 | 0 | 0 | 0 | 0 |  | 19.2 | 40 | 0
Poly caprolactone | PCL | Pertoleum ether | 55 | 14000 | 213.15 | 1 | 0 | 0 | 0 | 0 | 1 | 19.2 | 86.18 | 99 | 0.1 | 200.15 | 320.65 | 0 | 0 | 0 | 0 | 0 | 0 | 0 | 0 | 0 | 0 |  | 19.2 | 40 | 0
Poly caprolactone | PCL | Pertoleum ether | 8 | 14000 | 213.15 | 1 | 0 | 0 | 0 | 0 | 1 | 19.2 | 86.18 | 99 | 0.1 | 200.15 | 320.65 | 0 | 0 | 0 | 0 | 0 | 0 | 0 | 0 | 0 | 0 |  | 19.2 | 40 | 0
Poly caprolactone | PCL | carbon disulfide | 25 | 14000 | 213.15 | 1 | 0 | 0 | 0 | 0 | 1 | 19.2 | 76.14 | 99.9 |  | 197.15 | 315.35 | 0 | 0 | 0 | 0 | 0 | 0 | 1 | 0 | 0 | 0 | 20.5 | 1.3 | 205.5 | 0
Poly caprolactone | PCL | carbon disulfide | 55 | 14000 | 213.15 | 1 | 0 | 0 | 0 | 0 | 1 | 19.2 | 76.14 | 99.9 |  | 197.15 | 315.35 | 0 | 0 | 0 | 0 | 0 | 0 | 1 | 0 | 0 | 0 | 20.5 | 1.3 | 205.5 | 0
Poly caprolactone | PCL | carbon disulfide | 8 | 14000 | 213.15 | 1 | 0 | 0 | 0 | 0 | 1 | 19.2 | 76.14 | 99.9 |  | 197.15 | 315.35 | 0 | 0 | 0 | 0 | 0 | 0 | 1 | 0 | 0 | 0 | 20.5 | 1.3 | 205.5 | 0
Poly caprolactone | PCL | Heptane | 25 | 14000 | 213.15 | 1 | 0 | 0 | 0 | 0 | 1 | 19.2 | 100.23 | 99 | 0.1 | 182.55 | 371.55 | 0 | 0 | 0 | 0 | 0 | 0 | 0 | 0 | 0 | 0 | 15.3 | 3.9 | 35.5 | 0
Poly caprolactone | PCL | Heptane | 55 | 14000 | 213.15 | 1 | 0 | 0 | 0 | 0 | 1 | 19.2 | 100.23 | 99 | 0.1 | 182.55 | 371.55 | 0 | 0 | 0 | 0 | 0 | 0 | 0 | 0 | 0 | 0 | 15.3 | 3.9 | 35.5 | 0
Poly caprolactone | PCL | Heptane | 8 | 14000 | 213.15 | 1 | 0 | 0 | 0 | 0 | 1 | 19.2 | 100.23 | 99 | 0.1 | 182.55 | 371.55 | 0 | 0 | 0 | 0 | 0 | 0 | 0 | 0 | 0 | 0 | 15.3 | 3.9 | 35.5 | 0
Poly caprolactone | PCL | Decaline | 25 | 14000 | 213.15 | 1 | 0 | 0 | 0 | 0 | 1 | 19.2 | 138.25 | 99 |  | 148.15 | 463.15 | 0 | 0 | 0 | 0 | 0 | 0 | 0 | 0 | 0 | 0 | 8.7 | 10.5 | 0.798 | 0
Poly caprolactone | PCL | Decaline | 55 | 14000 | 213.15 | 1 | 0 | 0 | 0 | 0 | 1 | 19.2 | 138.25 | 99 |  | 148.15 | 463.15 | 0 | 0 | 0 | 0 | 0 | 0 | 0 | 0 | 0 | 0 | 8.7 | 10.5 | 0.798 | 0
Poly caprolactone | PCL | Decaline | 8 | 14000 | 213.15 | 1 | 0 | 0 | 0 | 0 | 1 | 19.2 | 138.25 | 99 |  | 148.15 | 463.15 | 0 | 0 | 0 | 0 | 0 | 0 | 0 | 0 | 0 | 0 | 8.7 | 10.5 | 0.798 | 0
Poly caprolactone | PCL | Pentane | 25 | 14000 | 213.15 | 1 | 0 | 0 | 0 | 0 | 1 | 19.2 | 72.15 | 99 | 0 | 143.35 | 309.25 | 0 | 0 | 0 | 0 | 0 | 0 | 0 | 0 | 0 | 0 | 14.5 | 4.7 | 514
Poly caprolactone | PCL | Pentane | 55 | 14000 | 213.15 | 1 | 0 | 0 | 0 | 0 | 1 | 19.2 | 72.15 | 99 | 0 | 143.35 | 309.25 | 0 | 0 | 0 | 0 | 0 | 0 | 0 | 0 | 0 | 0 | 14.5 | 4.7 | 514
Poly caprolactone | PCL | Pentane | 8 | 14000 | 213.15 | 1 | 0 | 0 | 0 | 0 | 1 | 19.2 | 72.15 | 99 | 0 | 143.35 | 309.25 | 0 | 0 | 0 | 0 | 0 | 0 | 0 | 0 | 0 | 0 | 14.5 | 4.7 | 514
Poly caprolactone | PCL | xylene | 25 | 14000 | 213.15 | 1 | 0 | 0 | 0 | 0 | 1 | 19.2 | 106.16 | 99 | 2.5 | 236.623 | 412.15 | 0 | 0 | 0 | 0 | 0 | 0 | 0 | 0 | 0 | 0 | 18 | 1.2 | 6.15
Poly caprolactone | PCL | xylene | 55 | 14000 | 213.15 | 1 | 0 | 0 | 0 | 0 | 1 | 19.2 | 106.16 | 99 | 2.5 | 236.623 | 412.15 | 0 | 0 | 0 | 0 | 0 | 0 | 0 | 0 | 0 | 0 | 18 | 1.2 | 6.15
Poly caprolactone | PCL | xylene | 8 | 14000 | 213.15 | 1 | 0 | 0 | 0 | 0 | 1 | 19.2 | 106.16 | 99 | 2.5 | 236.623 | 412.15 | 0 | 0 | 0 | 0 | 0 | 0 | 0 | 0 | 0 | 0 | 18 | 1.2 | 6.15
Poly caprolactone | PCL | styrene | 25 | 14000 | 213.15 | 1 | 0 | 0 | 0 | 0 | 1 | 19.2 | 104.15 | 99.9 |  | 243.15 | 418.15 | 0 | 0 | 0 | 1 | 0 | 0 | 0 | 0 | 0 | 0 | 19 | 0.2 | 5
Poly caprolactone | PCL | styrene | 55 | 14000 | 213.15 | 1 | 0 | 0 | 0 | 0 | 1 | 19.2 | 104.15 | 99.9 |  | 243.15 | 418.15 | 0 | 0 | 0 | 1 | 0 | 0 | 0 | 0 | 0 | 0 | 19 | 0.2 | 5
Poly caprolactone | PCL | styrene | 8 | 14000 | 213.15 | 1 | 0 | 0 | 0 | 0 | 1 | 19.2 | 104.15 | 99.9 |  | 243.15 | 418.15 | 0 | 0 | 0 | 1 | 0 | 0 | 0 | 0 | 0 | 0 | 19 | 0.2 | 5
Poly caprolactone | PCL | 1, 2, dichloroethane | 25 | 14000 | 213.15 | 1 | 0 | 0 | 0 | 0 | 1 | 19.2 | 98.96 | 99.8 | 3.5 | 237.45 | 356.62 | 0 | 0 | 0 | 0 | 0 | 0 | 0 | 0 | 0 | 1 | 9.8 | 9.4 | 100
Poly caprolactone | PCL | 1, 2, dichloroethane | 55 | 14000 | 213.15 | 1 | 0 | 0 | 0 | 0 | 1 | 19.2 | 98.96 | 99.8 | 3.5 | 237.45 | 356.62 | 0 | 0 | 0 | 0 | 0 | 0 | 0 | 0 | 0 | 1 | 9.8 | 9.4 | 100
Poly caprolactone | PCL | 1, 2, dichloroethane | 8 | 14000 | 213.15 | 1 | 0 | 0 | 0 | 0 | 1 | 19.2 | 98.96 | 99.8 | 3.5 | 237.45 | 356.62 | 0 | 0 | 0 | 0 | 0 | 0 | 0 | 0 | 0 | 1 | 9.8 | 9.4 | 100
Polypropylene | PP | Water | 25 | 15000 | 253.15 | 0 | 0 | 0 | 0 | 0 | 0 | 16.2 | 18.02 | 100 | 10.2 | 273.15 | 373.15 | 1 | 0 | 0 | 0 | 0 | 0 | 0 | 0 | 0 | 0 | 47.8 | 31.6 | 17.1 | 0
Polypropylene | PP | Water | 55 | 15000 | 253.15 | 0 | 0 | 0 | 0 | 0 | 0 | 16.2 | 18.02 | 100 | 10.2 | 273.15 | 373.15 | 1 | 0 | 0 | 0 | 0 | 0 | 0 | 0 | 0 | 0 | 47.8 | 31.6 | 17.1 | 0
Polypropylene | PP | Water | 8 | 15000 | 253.15 | 0 | 0 | 0 | 0 | 0 | 0 | 16.2 | 18.02 | 100 | 10.2 | 273.15 | 373.15 | 1 | 0 | 0 | 0 | 0 | 0 | 0 | 0 | 0 | 0 | 47.8 | 31.6 | 17.1 | 0
Polypropylene | PP | m-cresol | 25 | 15000 | 253.15 | 0 | 0 | 0 | 0 | 0 | 0 | 16.2 | 108.14 | 99 |  | 282.15 | 476.15 | 1 | 1 | 0 | 1 | 0 | 0 | 0 | 0 | 0 | 0 | 27.2 | 11 | 1 | 2
Polypropylene | PP | m-cresol | 55 | 15000 | 253.15 | 0 | 0 | 0 | 0 | 0 | 0 | 16.2 | 108.14 | 99 |  | 282.15 | 476.15 | 1 | 1 | 0 | 1 | 0 | 0 | 0 | 0 | 0 | 0 | 27.2 | 11 | 1 | 2
Polypropylene | PP | m-cresol | 8 | 15000 | 253.15 | 0 | 0 | 0 | 0 | 0 | 0 | 16.2 | 108.14 | 99 |  | 282.15 | 476.15 | 1 | 1 | 0 | 1 | 0 | 0 | 0 | 0 | 0 | 0 | 27.2 | 11 | 1 | 2
Polypropylene | PP | Methanol | 25 | 15000 | 253.15 | 0 | 0 | 0 | 0 | 0 | 0 | 16.2 | 32.04 | 99.8 | 5.1 | 175.15 | 337.85 | 1 | 1 | 0 | 0 | 0 | 0 | 0 | 0 | 0 | 0 | 29.6 | 13.4 | 96 | 0
Polypropylene | PP | Methanol | 55 | 15000 | 253.15 | 0 | 0 | 0 | 0 | 0 | 0 | 16.2 | 32.04 | 99.8 | 5.1 | 175.15 | 337.85 | 1 | 1 | 0 | 0 | 0 | 0 | 0 | 0 | 0 | 0 | 29.6 | 13.4 | 96 | 0
Polypropylene | PP | Methanol | 8 | 15000 | 253.15 | 0 | 0 | 0 | 0 | 0 | 0 | 16.2 | 32.04 | 99.8 | 5.1 | 175.15 | 337.85 | 1 | 1 | 0 | 0 | 0 | 0 | 0 | 0 | 0 | 0 | 29.6 | 13.4 | 96 | 0
Polypropylene | PP | Ethanol | 25 | 15000 | 253.15 | 0 | 0 | 0 | 0 | 0 | 0 | 16.2 | 46.07 | 90 | 4.3 | 159.05 | 351.65 | 1 | 1 | 0 | 0 | 0 | 0 | 0 | 0 | 0 | 0 | 26.5 | 10.3 | 44 | 0
Polypropylene | PP | Ethanol | 55 | 15000 | 253.15 | 0 | 0 | 0 | 0 | 0 | 0 | 16.2 | 46.07 | 90 | 4.3 | 159.05 | 351.65 | 1 | 1 | 0 | 0 | 0 | 0 | 0 | 0 | 0 | 0 | 26.5 | 10.3 | 44 | 0
Polypropylene | PP | Ethanol | 8 | 15000 | 253.15 | 0 | 0 | 0 | 0 | 0 | 0 | 16.2 | 46.07 | 90 | 4.3 | 159.05 | 351.65 | 1 | 1 | 0 | 0 | 0 | 0 | 0 | 0 | 0 | 0 | 26.5 | 10.3 | 44 | 0
Polypropylene | PP | Isopropylalcohol | 25 | 15000 | 253.15 | 0 | 0 | 0 | 0 | 0 | 0 | 16.2 | 60.1 | 99.9 | 3.9 | 183.65 | 354.15 | 1 | 1 | 0 | 0 | 0 | 0 | 0 | 0 | 0 | 0 | 23.5 | 7.3 | 43 | 0
Polypropylene | PP | Isopropylalcohol | 55 | 15000 | 253.15 | 0 | 0 | 0 | 0 | 0 | 0 | 16.2 | 60.1 | 99.9 | 3.9 | 183.65 | 354.15 | 1 | 1 | 0 | 0 | 0 | 0 | 0 | 0 | 0 | 0 | 23.5 | 7.3 | 43 | 0
Polypropylene | PP | Isopropylalcohol | 8 | 15000 | 253.15 | 0 | 0 | 0 | 0 | 0 | 0 | 16.2 | 60.1 | 99.9 | 3.9 | 183.65 | 354.15 | 1 | 1 | 0 | 0 | 0 | 0 | 0 | 0 | 0 | 0 | 23.5 | 7.3 | 43 | 0
Polypropylene | PP | n-butanol | 25 | 15000 | 253.15 | 0 | 0 | 0 | 0 | 0 | 0 | 16.2 | 74.121 | 99 | 3.9 | 184.15 | 390.75 | 1 | 1 | 0 | 0 | 0 | 0 | 0 | 0 | 0 | 0 | 23.1 | 6.9 | 5.03 | 0
Polypropylene | PP | n-butanol | 55 | 15000 | 253.15 | 0 | 0 | 0 | 0 | 0 | 0 | 16.2 | 74.121 | 99 | 3.9 | 184.15 | 390.75 | 1 | 1 | 0 | 0 | 0 | 0 | 0 | 0 | 0 | 0 | 23.1 | 6.9 | 5.03 | 0
Polypropylene | PP | n-butanol | 8 | 15000 | 253.15 | 0 | 0 | 0 | 0 | 0 | 0 | 16.2 | 74.121 | 99 | 3.9 | 184.15 | 390.75 | 1 | 1 | 0 | 0 | 0 | 0 | 0 | 0 | 0 | 0 | 23.1 | 6.9 | 5.03 | 0
Polypropylene | PP | Acetic acid | 25 | 15000 | 253.15 | 0 | 0 | 0 | 0 | 0 | 0 | 16.2 | 60.052 | 99.7 | 6.2 | 290.15 | 391.15 | 1 | 0 | 1 | 0 | 0 | 0 | 0 | 0 | 0 | 0 | 21.4 | 5.2 | 11.4 | 2
Polypropylene | PP | Acetic acid | 55 | 15000 | 253.15 | 0 | 0 | 0 | 0 | 0 | 0 | 16.2 | 60.052 | 99.7 | 6.2 | 290.15 | 391.15 | 1 | 0 | 1 | 0 | 0 | 0 | 0 | 0 | 0 | 0 | 21.4 | 5.2 | 11.4 | 2
Polypropylene | PP | Acetic acid | 8 | 15000 | 253.15 | 0 | 0 | 0 | 0 | 0 | 0 | 16.2 | 60.052 | 99.7 | 6.2 | 290.15 | 391.15 | 1 | 0 | 1 | 0 | 0 | 0 | 0 | 0 | 0 | 0 | 21.4 | 5.2 | 11.4
Polypropylene | PP | Trifluoroethanol | 25 | 15000 | 253.15 | 0 | 0 | 0 | 0 | 0 | 0 | 16.2 | 100.04 | 99.8 |  | 228.15 | 351.65 | 1 | 1 | 0 | 0 | 0 | 0 | 0 | 0 | 0 | 1 |  | 16.2 | 70 | 0
Polypropylene | PP | Trifluoroethanol | 55 | 15000 | 253.15 | 0 | 0 | 0 | 0 | 0 | 0 | 16.2 | 100.04 | 99.8 |  | 228.15 | 351.65 | 1 | 1 | 0 | 0 | 0 | 0 | 0 | 0 | 0 | 1 |  | 16.2 | 70 | 0
Polypropylene | PP | Trifluoroethanol | 8 | 15000 | 253.15 | 0 | 0 | 0 | 0 | 0 | 0 | 16.2 | 100.04 | 99.8 |  | 228.15 | 351.65 | 1 | 1 | 0 | 0 | 0 | 0 | 0 | 0 | 0 | 1 |  | 16.2 | 70 | 0
Polypropylene | PP | Nitrobenzene | 25 | 15000 | 253.15 | 0 | 0 | 0 | 0 | 0 | 0 | 16.2 | 123.11 | 99 | 4.5 | 278.65 | 422.15 | 2 | 0 | 0 | 1 | 0 | 1 | 0 | 0 | 0 | 0 | 22.2 | 6 | 1 | 2
Polypropylene | PP | Nitrobenzene | 55 | 15000 | 253.15 | 0 | 0 | 0 | 0 | 0 | 0 | 16.2 | 123.11 | 99 | 4.5 | 278.65 | 422.15 | 2 | 0 | 0 | 1 | 0 | 1 | 0 | 0 | 0 | 0 | 22.2 | 6 | 1 | 2
Polypropylene | PP | Nitrobenzene | 8 | 15000 | 253.15 | 0 | 0 | 0 | 0 | 0 | 0 | 16.2 | 123.11 | 99 | 4.5 | 278.65 | 422.15 | 2 | 0 | 0 | 1 | 0 | 1 | 0 | 0 | 0 | 0 | 22.2 | 6 | 1 | 2
Polypropylene | PP | Chlorobenzene | 25 | 15000 | 253.15 | 0 | 0 | 0 | 0 | 0 | 0 | 16.2 | 112.56 | 99 | 2.7 | 228.15 | 404.15 | 2 | 0 | 0 | 1 | 0 | 0 | 0 | 0 | 0 | 1 | 19.6 | 3.4 | 11.8 | 2
Polypropylene | PP | Chlorobenzene | 55 | 15000 | 253.15 | 0 | 0 | 0 | 0 | 0 | 0 | 16.2 | 112.56 | 99 | 2.7 | 228.15 | 404.15 | 2 | 0 | 0 | 1 | 0 | 0 | 0 | 0 | 0 | 1 | 19.6 | 3.4 | 11.8 | 2
Polypropylene | PP | Chlorobenzene | 8 | 15000 | 253.15 | 0 | 0 | 0 | 0 | 0 | 0 | 16.2 | 112.56 | 99 | 2.7 | 228.15 | 404.15 | 2 | 0 | 0 | 1 | 0 | 0 | 0 | 0 | 0 | 1 | 19.6 | 3.4 | 11.8 | 2
Polypropylene | PP | NMP | 25 | 15000 | 253.15 | 0 | 0 | 0 | 0 | 0 | 0 | 16.2 | 99.133 | 99 | 6.7 | 249.15 | 475.15 | 2 | 0 | 0 | 0 | 1 | 1 | 0 | 0 | 0 | 0 | 22.96 | 6.76 | 0.342 | 2
Polypropylene | PP | NMP | 55 | 15000 | 253.15 | 0 | 0 | 0 | 0 | 0 | 0 | 16.2 | 99.133 | 99 | 6.7 | 249.15 | 475.15 | 2 | 0 | 0 | 0 | 1 | 1 | 0 | 0 | 0 | 0 | 22.96 | 6.76 | 0.342 | 2
Polypropylene | PP | NMP | 8 | 15000 | 253.15 | 0 | 0 | 0 | 0 | 0 | 0 | 16.2 | 99.133 | 99 | 6.7 | 249.15 | 475.15 | 2 | 0 | 0 | 0 | 1 | 1 | 0 | 0 | 0 | 0 | 22.96 | 6.76 | 0.342 | 2
Polypropylene | PP | DMAc | 25 | 15000 | 253.15 | 0 | 0 | 0 | 0 | 0 | 0 | 16.2 | 87.12 | 99 | 6.5 | 253.15 | 438.65 | 2 | 0 | 0 | 0 | 1 | 1 | 0 | 0 | 0 | 0 | 22.771 | 6.571 | 1.28 | 1
Polypropylene | PP | DMAc | 55 | 15000 | 253.15 | 0 | 0 | 0 | 0 | 0 | 0 | 16.2 | 87.12 | 99 | 6.5 | 253.15 | 438.65 | 2 | 0 | 0 | 0 | 1 | 1 | 0 | 0 | 0 | 0 | 22.771 | 6.571 | 1.28 | 2
Polypropylene | PP | DMAc | 8 | 15000 | 253.15 | 0 | 0 | 0 | 0 | 0 | 0 | 16.2 | 87.12 | 99 | 6.5 | 253.15 | 438.65 | 2 | 0 | 0 | 0 | 1 | 1 | 0 | 0 | 0 | 0 | 22.771 | 6.571 | 1.28 | 0
Polypropylene | PP | DMSO | 25 | 15000 | 253.15 | 0 | 0 | 0 | 0 | 0 | 0 | 16.2 | 78.13 | 99.9 | 7.2 | 291.55 | 462.15 | 2 | 0 | 0 | 0 | 0 | 0 | 1 | 0 | 0 | 0 | 26.7 | 10.5 | 0.413 | 0
Polypropylene | PP | DMSO | 55 | 15000 | 253.15 | 0 | 0 | 0 | 0 | 0 | 0 | 16.2 | 78.13 | 99.9 | 7.2 | 291.55 | 462.15 | 2 | 0 | 0 | 0 | 0 | 0 | 1 | 0 | 0 | 0 | 26.7 | 10.5 | 0.413 | 1
Polypropylene | PP | DMSO | 8 | 15000 | 253.15 | 0 | 0 | 0 | 0 | 0 | 0 | 16.2 | 78.13 | 99.9 | 7.2 | 291.55 | 462.15 | 2 | 0 | 0 | 0 | 0 | 0 | 1 | 0 | 0 | 0 | 26.7 | 10.5 | 0.413 | 0
Polypropylene | PP | DMF | 25 | 15000 | 253.15 | 0 | 0 | 0 | 0 | 0 | 0 | 16.2 | 73.09 | 99.8 | 6.4 | 212.15 | 426.15 | 2 | 0 | 0 | 0 | 1 | 1 | 0 | 0 | 0 | 0 | 24.86 | 8.66 | 2.7 | 1
Polypropylene | PP | DMF | 55 | 15000 | 253.15 | 0 | 0 | 0 | 0 | 0 | 0 | 16.2 | 73.09 | 99.8 | 6.4 | 212.15 | 426.15 | 2 | 0 | 0 | 0 | 1 | 1 | 0 | 0 | 0 | 0 | 24.86 | 8.66 | 2.7 | 2
Polypropylene | PP | DMF | 8 | 15000 | 253.15 | 0 | 0 | 0 | 0 | 0 | 0 | 16.2 | 73.09 | 99.8 | 6.4 | 212.15 | 426.15 | 2 | 0 | 0 | 0 | 1 | 1 | 0 | 0 | 0 | 0 | 24.86 | 8.66 | 2.7 | 0
Polypropylene | PP | Acetonitrile | 25 | 15000 | 253.15 | 0 | 0 | 0 | 0 | 0 | 0 | 16.2 | 41.05 | 99.5 | 5.1 | 227.45 | 354.75 | 2 | 0 | 0 | 0 | 0 | 1 | 0 | 0 | 0 | 0 | 24.35 | 8.15 | 73 | 0
Polypropylene | PP | Acetonitrile | 55 | 15000 | 253.15 | 0 | 0 | 0 | 0 | 0 | 0 | 16.2 | 41.05 | 99.5 | 5.1 | 227.45 | 354.75 | 2 | 0 | 0 | 0 | 0 | 1 | 0 | 0 | 0 | 0 | 24.35 | 8.15 | 73 | 2
Polypropylene | PP | Acetonitrile | 8 | 15000 | 253.15 | 0 | 0 | 0 | 0 | 0 | 0 | 16.2 | 41.05 | 99.5 | 5.1 | 227.45 | 354.75 | 2 | 0 | 0 | 0 | 0 | 1 | 0 | 0 | 0 | 0 | 24.35 | 8.15 | 73 | 0
Polypropylene | PP | Acetone | 25 | 15000 | 253.15 | 0 | 0 | 0 | 0 | 0 | 0 | 16.2 | 58.08 | 99 | 5.1 | 178.15 | 329.15 | 2 | 0 | 0 | 0 | 1 | 0 | 0 | 0 | 0 | 0 | 20 | 3.8 | 185.3 | 0
Polypropylene | PP | Acetone | 55 | 15000 | 253.15 | 0 | 0 | 0 | 0 | 0 | 0 | 16.2 | 58.08 | 99 | 5.1 | 178.15 | 329.15 | 2 | 0 | 0 | 0 | 1 | 0 | 0 | 0 | 0 | 0 | 20 | 3.8 | 185.3 | 0
Polypropylene | PP | Acetone | 8 | 15000 | 253.15 | 0 | 0 | 0 | 0 | 0 | 0 | 16.2 | 58.08 | 99 | 5.1 | 178.15 | 329.15 | 2 | 0 | 0 | 0 | 1 | 0 | 0 | 0 | 0 | 0 | 20 | 3.8 | 185.3 | 0
Polypropylene | PP | DCM | 25 | 15000 | 253.15 | 0 | 0 | 0 | 0 | 0 | 0 | 16.2 | 84.93 | 99 | 3.1 | 178.15 | 313.15 | 2 | 0 | 0 | 0 | 0 | 0 | 0 | 0 | 0 | 1 |  | 16.2 | 350 | 2
Polypropylene | PP | DCM | 55 | 15000 | 253.15 | 0 | 0 | 0 | 0 | 0 | 0 | 16.2 | 84.93 | 99 | 3.1 | 178.15 | 313.15 | 2 | 0 | 0 | 0 | 0 | 0 | 0 | 0 | 0 | 1 |  | 16.2 | 350 | 2
Polypropylene | PP | DCM | 8 | 15000 | 253.15 | 0 | 0 | 0 | 0 | 0 | 0 | 16.2 | 84.93 | 99 | 3.1 | 178.15 | 313.15 | 2 | 0 | 0 | 0 | 0 | 0 | 0 | 0 | 0 | 1 |  | 16.2 | 350 | 2
Polypropylene | PP | THF | 25 | 15000 | 253.15 | 0 | 0 | 0 | 0 | 0 | 0 | 16.2 | 72.11 | 99 | 4 | 164.71 | 338.15 | 2 | 0 | 0 | 0 | 0 | 0 | 0 | 1 | 0 | 0 | 19.4 | 3.2 | 127.5 | 2
Polypropylene | PP | THF | 55 | 15000 | 253.15 | 0 | 0 | 0 | 0 | 0 | 0 | 16.2 | 72.11 | 99 | 4 | 164.71 | 338.15 | 2 | 0 | 0 | 0 | 0 | 0 | 0 | 1 | 0 | 0 | 19.4 | 3.2 | 127.5 | 2
Polypropylene | PP | THF | 8 | 15000 | 253.15 | 0 | 0 | 0 | 0 | 0 | 0 | 16.2 | 72.11 | 99 | 4 | 164.71 | 338.15 | 2 | 0 | 0 | 0 | 0 | 0 | 0 | 1 | 0 | 0 | 19.4 | 3.2 | 127.5 | 2
Polypropylene | PP | Ethyl Acetate | 25 | 15000 | 253.15 | 0 | 0 | 0 | 0 | 0 | 0 | 16.2 | 88.11 | 99.5 | 4.4 | 190.15 | 350.25 | 2 | 0 | 0 | 0 | 0 | 0 | 0 | 0 | 1 | 0 | 18.1 | 1.9 | 69.8 | 1
Polypropylene | PP | Ethyl Acetate | 55 | 15000 | 253.15 | 0 | 0 | 0 | 0 | 0 | 0 | 16.2 | 88.11 | 99.5 | 4.4 | 190.15 | 350.25 | 2 | 0 | 0 | 0 | 0 | 0 | 0 | 0 | 1 | 0 | 18.1 | 1.9 | 69.8 | 2
Polypropylene | PP | Ethyl Acetate | 8 | 15000 | 253.15 | 0 | 0 | 0 | 0 | 0 | 0 | 16.2 | 88.11 | 99.5 | 4.4 | 190.15 | 350.25 | 2 | 0 | 0 | 0 | 0 | 0 | 0 | 0 | 1 | 0 | 18.1 | 1.9 | 69.8 | 0
Polypropylene | PP | 1,2,4-trichlorobenzene | 25 | 15000 | 253.15 | 0 | 0 | 0 | 0 | 0 | 0 | 16.2 | 181.45 | 99 |  | 290.15 | 486.65 | 2 | 0 | 0 | 0 | 0 | 0 | 0 | 0 | 0 | 1 | 9.9 | 6.3 | 0.195 | 0
Polypropylene | PP | 1,2,4-trichlorobenzene | 55 | 15000 | 253.15 | 0 | 0 | 0 | 0 | 0 | 0 | 16.2 | 181.45 | 99 |  | 290.15 | 486.65 | 2 | 0 | 0 | 0 | 0 | 0 | 0 | 0 | 0 | 1 | 9.9 | 6.3 | 0.195 | 0
Polypropylene | PP | 1,2,4-trichlorobenzene | 8 | 15000 | 253.15 | 0 | 0 | 0 | 0 | 0 | 0 | 16.2 | 181.45 | 99 |  | 290.15 | 486.65 | 2 | 0 | 0 | 0 | 0 | 0 | 0 | 0 | 0 | 1 | 9.9 | 6.3 | 0.195 | 0
Polypropylene | PP | 1,4-dioxane | 25 | 15000 | 253.15 | 0 | 0 | 0 | 0 | 0 | 0 | 16.2 | 88.11 | 99 | 4.8 | 285.15 | 374.15 | 0 | 0 | 0 | 0 | 0 | 0 | 0 | 1 | 0 | 0 | 20.45 | 4.25 | 30.8 | 2
Polypropylene | PP | 1,4-dioxane | 55 | 15000 | 253.15 | 0 | 0 | 0 | 0 | 0 | 0 | 16.2 | 88.11 | 99 | 4.8 | 285.15 | 374.15 | 0 | 0 | 0 | 0 | 0 | 0 | 0 | 1 | 0 | 0 | 20.45 | 4.25 | 30.8 | 2
Polypropylene | PP | 1,4-dioxane | 8 | 15000 | 253.15 | 0 | 0 | 0 | 0 | 0 | 0 | 16.2 | 88.11 | 99 | 4.8 | 285.15 | 374.15 | 0 | 0 | 0 | 0 | 0 | 0 | 0 | 1 | 0 | 0 | 20.45 | 4.25 | 30.8 | 0
Polypropylene | PP | Chloroform | 25 | 15000 | 253.15 | 0 | 0 | 0 | 0 | 0 | 0 | 16.2 | 119.38 | 99.8 | 4.1 | 209.15 | 334.35 | 0 | 0 | 0 | 0 | 0 | 0 | 0 | 0 | 0 | 1 | 19 | 2.8 | 157.5 | 0
Polypropylene | PP | Chloroform | 55 | 15000 | 253.15 | 0 | 0 | 0 | 0 | 0 | 0 | 16.2 | 119.38 | 99.8 | 4.1 | 209.15 | 334.35 | 0 | 0 | 0 | 0 | 0 | 0 | 0 | 0 | 0 | 1 | 19 | 2.8 | 157.5 | 0
Polypropylene | PP | Chloroform | 8 | 15000 | 253.15 | 0 | 0 | 0 | 0 | 0 | 0 | 16.2 | 119.38 | 99.8 | 4.1 | 209.15 | 334.35 | 0 | 0 | 0 | 0 | 0 | 0 | 0 | 0 | 0 | 1 | 19 | 2.8 | 157.5 | 0
Polypropylene | PP | Diethyl ether | 25 | 15000 | 253.15 | 0 | 0 | 0 | 0 | 0 | 0 | 16.2 | 74.12 | 99.9 | 2.8 | 157.15 | 307.75 | 0 | 0 | 0 | 0 | 0 | 0 | 0 | 1 | 0 | 0 | 15.8 | 0.4 | 422 | 0
Polypropylene | PP | Diethyl ether | 55 | 15000 | 253.15 | 0 | 0 | 0 | 0 | 0 | 0 | 16.2 | 74.12 | 99.9 | 2.8 | 157.15 | 307.75 | 0 | 0 | 0 | 0 | 0 | 0 | 0 | 1 | 0 | 0 | 15.8 | 0.4 | 422 | 3
Polypropylene | PP | Diethyl ether | 8 | 15000 | 253.15 | 0 | 0 | 0 | 0 | 0 | 0 | 16.2 | 74.12 | 99.9 | 2.8 | 157.15 | 307.75 | 0 | 0 | 0 | 0 | 0 | 0 | 0 | 1 | 0 | 0 | 15.8 | 0.4 | 422 | 0
Polypropylene | PP | Toluene | 25 | 15000 | 253.15 | 0 | 0 | 0 | 0 | 0 | 0 | 16.2 | 92.14 | 99.8 | 2.4 | 180.15 | 383.65 | 0 | 0 | 0 | 1 | 0 | 0 | 0 | 0 | 0 | 0 | 18.2 | 2 | 23.2 | 1
Polypropylene | PP | Toluene | 55 | 15000 | 253.15 | 0 | 0 | 0 | 0 | 0 | 0 | 16.2 | 92.14 | 99.8 | 2.4 | 180.15 | 383.65 | 0 | 0 | 0 | 1 | 0 | 0 | 0 | 0 | 0 | 0 | 18.2 | 2 | 23.2 | 0
Polypropylene | PP | Toluene | 8 | 15000 | 253.15 | 0 | 0 | 0 | 0 | 0 | 0 | 16.2 | 92.14 | 99.8 | 2.4 | 180.15 | 383.65 | 0 | 0 | 0 | 1 | 0 | 0 | 0 | 0 | 0 | 0 | 18.2 | 2 | 23.2 | 1
Polypropylene | PP | Benzene | 25 | 15000 | 253.15 | 0 | 0 | 0 | 0 | 0 | 0 | 16.2 | 78.11 | 99.9 | 2.7 | 278.65 | 353.15 | 0 | 0 | 0 | 0 | 0 | 0 | 0 | 0 | 0 | 0 | 18.7 | 2.5 | 75 | 1
Polypropylene | PP | Benzene | 55 | 15000 | 253.15 | 0 | 0 | 0 | 0 | 0 | 0 | 16.2 | 78.11 | 99.9 | 2.7 | 278.65 | 353.15 | 0 | 0 | 0 | 0 | 0 | 0 | 0 | 0 | 0 | 0 | 18.7 | 2.5 | 75 | 0
Polypropylene | PP | Benzene | 8 | 15000 | 253.15 | 0 | 0 | 0 | 0 | 0 | 0 | 16.2 | 78.11 | 99.9 | 2.7 | 278.65 | 353.15 | 0 | 0 | 0 | 0 | 0 | 0 | 0 | 0 | 0 | 0 | 18.7 | 2.5 | 75 | 1
Polypropylene | PP | n-hexane | 25 | 15000 | 253.15 | 0 | 0 | 0 | 0 | 0 | 0 | 16.2 | 86.18 | 99 | 0.1 | 177.8 | 338.15 | 0 | 0 | 0 | 0 | 0 | 0 | 0 | 0 | 0 | 0 | 14.9 | 1.3 | 75 | 0
Polypropylene | PP | n-hexane | 55 | 15000 | 253.15 | 0 | 0 | 0 | 0 | 0 | 0 | 16.2 | 86.18 | 99 | 0.1 | 177.8 | 338.15 | 0 | 0 | 0 | 0 | 0 | 0 | 0 | 0 | 0 | 0 | 14.9 | 1.3 | 75 | 0
Polypropylene | PP | n-hexane | 8 | 15000 | 253.15 | 0 | 0 | 0 | 0 | 0 | 0 | 16.2 | 86.18 | 99 | 0.1 | 177.8 | 338.15 | 0 | 0 | 0 | 0 | 0 | 0 | 0 | 0 | 0 | 0 | 14.9 | 1.3 | 75 | 0
Polypropylene | PP | Pertoleum ether | 25 | 15000 | 253.15 | 0 | 0 | 0 | 0 | 0 | 0 | 16.2 | 86.18 | 99 | 0.1 | 200.15 | 320.65 | 0 | 0 | 0 | 0 | 0 | 0 | 0 | 0 | 0 | 0 |  | 16.2 | 40 | 0
Polypropylene | PP | Pertoleum ether | 55 | 15000 | 253.15 | 0 | 0 | 0 | 0 | 0 | 0 | 16.2 | 86.18 | 99 | 0.1 | 200.15 | 320.65 | 0 | 0 | 0 | 0 | 0 | 0 | 0 | 0 | 0 | 0 |  | 16.2 | 40 | 0
Polypropylene | PP | Pertoleum ether | 8 | 15000 | 253.15 | 0 | 0 | 0 | 0 | 0 | 0 | 16.2 | 86.18 | 99 | 0.1 | 200.15 | 320.65 | 0 | 0 | 0 | 0 | 0 | 0 | 0 | 0 | 0 | 0 |  | 16.2 | 40 | 0
Polypropylene | PP | carbon disulfide | 25 | 15000 | 253.15 | 0 | 0 | 0 | 0 | 0 | 0 | 16.2 | 76.14 | 99.9 |  | 197.15 | 315.35 | 0 | 0 | 0 | 0 | 0 | 0 | 1 | 0 | 0 | 0 | 20.5 | 4.3 | 205.5 | 0
Polypropylene | PP | carbon disulfide | 55 | 15000 | 253.15 | 0 | 0 | 0 | 0 | 0 | 0 | 16.2 | 76.14 | 99.9 |  | 197.15 | 315.35 | 0 | 0 | 0 | 0 | 0 | 0 | 1 | 0 | 0 | 0 | 20.5 | 4.3 | 205.5 | 3
Polypropylene | PP | carbon disulfide | 8 | 15000 | 253.15 | 0 | 0 | 0 | 0 | 0 | 0 | 16.2 | 76.14 | 99.9 |  | 197.15 | 315.35 | 0 | 0 | 0 | 0 | 0 | 0 | 1 | 0 | 0 | 0 | 20.5 | 4.3 | 205.5 | 0
Polypropylene | PP | Heptane | 25 | 15000 | 253.15 | 0 | 0 | 0 | 0 | 0 | 0 | 16.2 | 100.23 | 99 | 0.1 | 182.55 | 371.55 | 0 | 0 | 0 | 0 | 0 | 0 | 0 | 0 | 0 | 0 | 15.3 | 0.9 | 35.5 | 0
Polypropylene | PP | Heptane | 55 | 15000 | 253.15 | 0 | 0 | 0 | 0 | 0 | 0 | 16.2 | 100.23 | 99 | 0.1 | 182.55 | 371.55 | 0 | 0 | 0 | 0 | 0 | 0 | 0 | 0 | 0 | 0 | 15.3 | 0.9 | 35.5 | 0
Polypropylene | PP | Heptane | 8 | 15000 | 253.15 | 0 | 0 | 0 | 0 | 0 | 0 | 16.2 | 100.23 | 99 | 0.1 | 182.55 | 371.55 | 0 | 0 | 0 | 0 | 0 | 0 | 0 | 0 | 0 | 0 | 15.3 | 0.9 | 35.5 | 0
Polypropylene | PP | Decaline | 25 | 15000 | 253.15 | 0 | 0 | 0 | 0 | 0 | 0 | 16.2 | 138.25 | 99 |  | 148.15 | 463.15 | 0 | 0 | 0 | 0 | 0 | 0 | 0 | 0 | 0 | 0 | 8.7 | 7.5 | 0.798 | 0
Polypropylene | PP | Decaline | 55 | 15000 | 253.15 | 0 | 0 | 0 | 0 | 0 | 0 | 16.2 | 138.25 | 99 |  | 148.15 | 463.15 | 0 | 0 | 0 | 0 | 0 | 0 | 0 | 0 | 0 | 0 | 8.7 | 7.5 | 0.798 | 0
Polypropylene | PP | Decaline | 8 | 15000 | 253.15 | 0 | 0 | 0 | 0 | 0 | 0 | 16.2 | 138.25 | 99 |  | 148.15 | 463.15 | 0 | 0 | 0 | 0 | 0 | 0 | 0 | 0 | 0 | 0 | 8.7 | 7.5 | 0.798 | 0
Polypropylene | PP | Pentane | 25 | 15000 | 253.15 | 0 | 0 | 0 | 0 | 0 | 0 | 16.2 | 72.15 | 99 | 0 | 143.35 | 309.25 | 0 | 0 | 0 | 0 | 0 | 0 | 0 | 0 | 0 | 0 | 14.5 | 1.7 | 514
Polypropylene | PP | Pentane | 55 | 15000 | 253.15 | 0 | 0 | 0 | 0 | 0 | 0 | 16.2 | 72.15 | 99 | 0 | 143.35 | 309.25 | 0 | 0 | 0 | 0 | 0 | 0 | 0 | 0 | 0 | 0 | 14.5 | 1.7 | 514
Polypropylene | PP | Pentane | 8 | 15000 | 253.15 | 0 | 0 | 0 | 0 | 0 | 0 | 16.2 | 72.15 | 99 | 0 | 143.35 | 309.25 | 0 | 0 | 0 | 0 | 0 | 0 | 0 | 0 | 0 | 0 | 14.5 | 1.7 | 514
Polypropylene | PP | xylene | 25 | 15000 | 253.15 | 0 | 0 | 0 | 0 | 0 | 0 | 16.2 | 106.16 | 99 | 2.5 | 236.623 | 412.15 | 0 | 0 | 0 | 0 | 0 | 0 | 0 | 0 | 0 | 0 | 18 | 1.8 | 6.15
Polypropylene | PP | xylene | 55 | 15000 | 253.15 | 0 | 0 | 0 | 0 | 0 | 0 | 16.2 | 106.16 | 99 | 2.5 | 236.623 | 412.15 | 0 | 0 | 0 | 0 | 0 | 0 | 0 | 0 | 0 | 0 | 18 | 1.8 | 6.15
Polypropylene | PP | xylene | 8 | 15000 | 253.15 | 0 | 0 | 0 | 0 | 0 | 0 | 16.2 | 106.16 | 99 | 2.5 | 236.623 | 412.15 | 0 | 0 | 0 | 0 | 0 | 0 | 0 | 0 | 0 | 0 | 18 | 1.8 | 6.15
Polypropylene | PP | styrene | 25 | 15000 | 253.15 | 0 | 0 | 0 | 0 | 0 | 0 | 16.2 | 104.15 | 99.9 |  | 243.15 | 418.15 | 0 | 0 | 0 | 1 | 0 | 0 | 0 | 0 | 0 | 0 | 19 | 2.8 | 5
Polypropylene | PP | styrene | 55 | 15000 | 253.15 | 0 | 0 | 0 | 0 | 0 | 0 | 16.2 | 104.15 | 99.9 |  | 243.15 | 418.15 | 0 | 0 | 0 | 1 | 0 | 0 | 0 | 0 | 0 | 0 | 19 | 2.8 | 5
Polypropylene | PP | styrene | 8 | 15000 | 253.15 | 0 | 0 | 0 | 0 | 0 | 0 | 16.2 | 104.15 | 99.9 |  | 243.15 | 418.15 | 0 | 0 | 0 | 1 | 0 | 0 | 0 | 0 | 0 | 0 | 19 | 2.8 | 5
Polypropylene | PP | 1, 2, dichloroethane | 25 | 15000 | 253.15 | 0 | 0 | 0 | 0 | 0 | 0 | 16.2 | 98.96 | 99.8 | 3.5 | 237.45 | 356.62 | 0 | 0 | 0 | 0 | 0 | 0 | 0 | 0 | 0 | 1 | 9.8 | 6.4 | 100
Polypropylene | PP | 1, 2, dichloroethane | 55 | 15000 | 253.15 | 0 | 0 | 0 | 0 | 0 | 0 | 16.2 | 98.96 | 99.8 | 3.5 | 237.45 | 356.62 | 0 | 0 | 0 | 0 | 0 | 0 | 0 | 0 | 0 | 1 | 9.8 | 6.4 | 100
Polypropylene | PP | 1, 2, dichloroethane | 8 | 15000 | 253.15 | 0 | 0 | 0 | 0 | 0 | 0 | 16.2 | 98.96 | 99.8 | 3.5 | 237.45 | 356.62 | 0 | 0 | 0 | 0 | 0 | 0 | 0 | 0 | 0 | 1 | 9.8 | 6.4 | 100
Poly lactic acid | PLA | Water | 25 | 5000 | 338 | 1 | 0 | 0 | 0 | 0 | 1 | 20.2 | 18.02 | 100 | 10.2 | 273.15 | 373.15 | 1 | 0 | 0 | 0 | 0 | 0 | 0 | 0 | 0 | 0 | 47.8 | 27.6 | 17.1 | 0
Poly lactic acid | PLA | Water | 55 | 5000 | 338 | 1 | 0 | 0 | 0 | 0 | 1 | 20.2 | 18.02 | 100 | 10.2 | 273.15 | 373.15 | 1 | 0 | 0 | 0 | 0 | 0 | 0 | 0 | 0 | 0 | 47.8 | 27.6 | 17.1 | 0
Poly lactic acid | PLA | Water | 8 | 5000 | 338 | 1 | 0 | 0 | 0 | 0 | 1 | 20.2 | 18.02 | 100 | 10.2 | 273.15 | 373.15 | 1 | 0 | 0 | 0 | 0 | 0 | 0 | 0 | 0 | 0 | 47.8 | 27.6 | 17.1 | 0
Poly lactic acid | PLA | m-cresol | 25 | 5000 | 338 | 1 | 0 | 0 | 0 | 0 | 1 | 20.2 | 108.14 | 99 |  | 282.15 | 476.15 | 1 | 1 | 0 | 1 | 0 | 0 | 0 | 0 | 0 | 0 | 27.2 | 7 | 1 | 2
Poly lactic acid | PLA | m-cresol | 55 | 5000 | 338 | 1 | 0 | 0 | 0 | 0 | 1 | 20.2 | 108.14 | 99 |  | 282.15 | 476.15 | 1 | 1 | 0 | 1 | 0 | 0 | 0 | 0 | 0 | 0 | 27.2 | 7 | 1 | 2
Poly lactic acid | PLA | m-cresol | 8 | 5000 | 338 | 1 | 0 | 0 | 0 | 0 | 1 | 20.2 | 108.14 | 99 |  | 282.15 | 476.15 | 1 | 1 | 0 | 1 | 0 | 0 | 0 | 0 | 0 | 0 | 27.2 | 7 | 1 | 2
Poly lactic acid | PLA | Methanol | 25 | 5000 | 338 | 1 | 0 | 0 | 0 | 0 | 1 | 20.2 | 32.04 | 99.8 | 5.1 | 175.15 | 337.85 | 1 | 1 | 0 | 0 | 0 | 0 | 0 | 0 | 0 | 0 | 29.6 | 9.4 | 96 | 0
Poly lactic acid | PLA | Methanol | 55 | 5000 | 338 | 1 | 0 | 0 | 0 | 0 | 1 | 20.2 | 32.04 | 99.8 | 5.1 | 175.15 | 337.85 | 1 | 1 | 0 | 0 | 0 | 0 | 0 | 0 | 0 | 0 | 29.6 | 9.4 | 96 | 0
Poly lactic acid | PLA | Methanol | 8 | 5000 | 338 | 1 | 0 | 0 | 0 | 0 | 1 | 20.2 | 32.04 | 99.8 | 5.1 | 175.15 | 337.85 | 1 | 1 | 0 | 0 | 0 | 0 | 0 | 0 | 0 | 0 | 29.6 | 9.4 | 96 | 0
Poly lactic acid | PLA | Ethanol | 25 | 5000 | 338 | 1 | 0 | 0 | 0 | 0 | 1 | 20.2 | 46.07 | 90 | 4.3 | 159.05 | 351.65 | 1 | 1 | 0 | 0 | 0 | 0 | 0 | 0 | 0 | 0 | 26.5 | 6.3 | 44 | 0
Poly lactic acid | PLA | Ethanol | 55 | 5000 | 338 | 1 | 0 | 0 | 0 | 0 | 1 | 20.2 | 46.07 | 90 | 4.3 | 159.05 | 351.65 | 1 | 1 | 0 | 0 | 0 | 0 | 0 | 0 | 0 | 0 | 26.5 | 6.3 | 44 | 0
Poly lactic acid | PLA | Ethanol | 8 | 5000 | 338 | 1 | 0 | 0 | 0 | 0 | 1 | 20.2 | 46.07 | 90 | 4.3 | 159.05 | 351.65 | 1 | 1 | 0 | 0 | 0 | 0 | 0 | 0 | 0 | 0 | 26.5 | 6.3 | 44 | 0
Poly lactic acid | PLA | Isopropylalcohol | 25 | 5000 | 338 | 1 | 0 | 0 | 0 | 0 | 1 | 20.2 | 60.1 | 99.9 | 3.9 | 183.65 | 354.15 | 1 | 1 | 0 | 0 | 0 | 0 | 0 | 0 | 0 | 0 | 23.5 | 3.3 | 43 | 0
Poly lactic acid | PLA | Isopropylalcohol | 55 | 5000 | 338 | 1 | 0 | 0 | 0 | 0 | 1 | 20.2 | 60.1 | 99.9 | 3.9 | 183.65 | 354.15 | 1 | 1 | 0 | 0 | 0 | 0 | 0 | 0 | 0 | 0 | 23.5 | 3.3 | 43 | 0
Poly lactic acid | PLA | Isopropylalcohol | 8 | 5000 | 338 | 1 | 0 | 0 | 0 | 0 | 1 | 20.2 | 60.1 | 99.9 | 3.9 | 183.65 | 354.15 | 1 | 1 | 0 | 0 | 0 | 0 | 0 | 0 | 0 | 0 | 23.5 | 3.3 | 43 | 0
Poly lactic acid | PLA | n-butanol | 25 | 5000 | 338 | 1 | 0 | 0 | 0 | 0 | 1 | 20.2 | 74.121 | 99 | 3.9 | 184.15 | 390.75 | 1 | 1 | 0 | 0 | 0 | 0 | 0 | 0 | 0 | 0 | 23.1 | 2.9 | 5.03 | 0
Poly lactic acid | PLA | n-butanol | 55 | 5000 | 338 | 1 | 0 | 0 | 0 | 0 | 1 | 20.2 | 74.121 | 99 | 3.9 | 184.15 | 390.75 | 1 | 1 | 0 | 0 | 0 | 0 | 0 | 0 | 0 | 0 | 23.1 | 2.9 | 5.03 | 0
Poly lactic acid | PLA | n-butanol | 8 | 5000 | 338 | 1 | 0 | 0 | 0 | 0 | 1 | 20.2 | 74.121 | 99 | 3.9 | 184.15 | 390.75 | 1 | 1 | 0 | 0 | 0 | 0 | 0 | 0 | 0 | 0 | 23.1 | 2.9 | 5.03 | 0
Poly lactic acid | PLA | Acetic acid | 25 | 5000 | 338 | 1 | 0 | 0 | 0 | 0 | 1 | 20.2 | 60.052 | 99.7 | 6.2 | 290.15 | 391.15 | 1 | 0 | 1 | 0 | 0 | 0 | 0 | 0 | 0 | 0 | 21.4 | 1.2 | 11.4 | 0
Poly lactic acid | PLA | Acetic acid | 55 | 5000 | 338 | 1 | 0 | 0 | 0 | 0 | 1 | 20.2 | 60.052 | 99.7 | 6.2 | 290.15 | 391.15 | 1 | 0 | 1 | 0 | 0 | 0 | 0 | 0 | 0 | 0 | 21.4 | 1.2 | 11.4 | 0
Poly lactic acid | PLA | Acetic acid | 8 | 5000 | 338 | 1 | 0 | 0 | 0 | 0 | 1 | 20.2 | 60.052 | 99.7 | 6.2 | 290.15 | 391.15 | 1 | 0 | 1 | 0 | 0 | 0 | 0 | 0 | 0 | 0 | 21.4 | 1.2 | 11.4 | -1
Poly lactic acid | PLA | Trifluoroethanol | 25 | 5000 | 338 | 1 | 0 | 0 | 0 | 0 | 1 | 20.2 | 100.04 | 99.8 |  | 228.15 | 351.65 | 1 | 1 | 0 | 0 | 0 | 0 | 0 | 0 | 0 | 1 |  | 20.2 | 70 | 2
Poly lactic acid | PLA | Trifluoroethanol | 55 | 5000 | 338 | 1 | 0 | 0 | 0 | 0 | 1 | 20.2 | 100.04 | 99.8 |  | 228.15 | 351.65 | 1 | 1 | 0 | 0 | 0 | 0 | 0 | 0 | 0 | 1 |  | 20.2 | 70 | 2
Poly lactic acid | PLA | Trifluoroethanol | 8 | 5000 | 338 | 1 | 0 | 0 | 0 | 0 | 1 | 20.2 | 100.04 | 99.8 |  | 228.15 | 351.65 | 1 | 1 | 0 | 0 | 0 | 0 | 0 | 0 | 0 | 1 |  | 20.2 | 70 | 2
Poly lactic acid | PLA | Nitrobenzene | 25 | 5000 | 338 | 1 | 0 | 0 | 0 | 0 | 1 | 20.2 | 123.11 | 99 | 4.5 | 278.65 | 422.15 | 2 | 0 | 0 | 1 | 0 | 1 | 0 | 0 | 0 | 0 | 22.2 | 2 | 1
Poly lactic acid | PLA | Nitrobenzene | 55 | 5000 | 338 | 1 | 0 | 0 | 0 | 0 | 1 | 20.2 | 123.11 | 99 | 4.5 | 278.65 | 422.15 | 2 | 0 | 0 | 1 | 0 | 1 | 0 | 0 | 0 | 0 | 22.2 | 2 | 1
Poly lactic acid | PLA | Nitrobenzene | 8 | 5000 | 338 | 1 | 0 | 0 | 0 | 0 | 1 | 20.2 | 123.11 | 99 | 4.5 | 278.65 | 422.15 | 2 | 0 | 0 | 1 | 0 | 1 | 0 | 0 | 0 | 0 | 22.2 | 2 | 1
Poly lactic acid | PLA | Chlorobenzene | 25 | 5000 | 338 | 1 | 0 | 0 | 0 | 0 | 1 | 20.2 | 112.56 | 99 | 2.7 | 228.15 | 404.15 | 2 | 0 | 0 | 1 | 0 | 0 | 0 | 0 | 0 | 1 | 19.6 | 0.6 | 11.8 | 0
Poly lactic acid | PLA | Chlorobenzene | 55 | 5000 | 338 | 1 | 0 | 0 | 0 | 0 | 1 | 20.2 | 112.56 | 99 | 2.7 | 228.15 | 404.15 | 2 | 0 | 0 | 1 | 0 | 0 | 0 | 0 | 0 | 1 | 19.6 | 0.6 | 11.8 | 2
Poly lactic acid | PLA | Chlorobenzene | 8 | 5000 | 338 | 1 | 0 | 0 | 0 | 0 | 1 | 20.2 | 112.56 | 99 | 2.7 | 228.15 | 404.15 | 2 | 0 | 0 | 1 | 0 | 0 | 0 | 0 | 0 | 1 | 19.6 | 0.6 | 11.8 | 0
Poly lactic acid | PLA | NMP | 25 | 5000 | 338 | 1 | 0 | 0 | 0 | 0 | 1 | 20.2 | 99.133 | 99 | 6.7 | 249.15 | 475.15 | 2 | 0 | 0 | 0 | 1 | 1 | 0 | 0 | 0 | 0 | 22.96 | 2.76 | 0.342 | 2
Poly lactic acid | PLA | NMP | 55 | 5000 | 338 | 1 | 0 | 0 | 0 | 0 | 1 | 20.2 | 99.133 | 99 | 6.7 | 249.15 | 475.15 | 2 | 0 | 0 | 0 | 1 | 1 | 0 | 0 | 0 | 0 | 22.96 | 2.76 | 0.342 | 2
Poly lactic acid | PLA | NMP | 8 | 5000 | 338 | 1 | 0 | 0 | 0 | 0 | 1 | 20.2 | 99.133 | 99 | 6.7 | 249.15 | 475.15 | 2 | 0 | 0 | 0 | 1 | 1 | 0 | 0 | 0 | 0 | 22.96 | 2.76 | 0.342 | 2
Poly lactic acid | PLA | DMAc | 25 | 5000 | 338 | 1 | 0 | 0 | 0 | 0 | 1 | 20.2 | 87.12 | 99 | 6.5 | 253.15 | 438.65 | 2 | 0 | 0 | 0 | 1 | 1 | 0 | 0 | 0 | 0 | 22.771 | 2.571 | 1.28 | 2
Poly lactic acid | PLA | DMAc | 55 | 5000 | 338 | 1 | 0 | 0 | 0 | 0 | 1 | 20.2 | 87.12 | 99 | 6.5 | 253.15 | 438.65 | 2 | 0 | 0 | 0 | 1 | 1 | 0 | 0 | 0 | 0 | 22.771 | 2.571 | 1.28 | 2
Poly lactic acid | PLA | DMAc | 8 | 5000 | 338 | 1 | 0 | 0 | 0 | 0 | 1 | 20.2 | 87.12 | 99 | 6.5 | 253.15 | 438.65 | 2 | 0 | 0 | 0 | 1 | 1 | 0 | 0 | 0 | 0 | 22.771 | 2.571 | 1.28 | 0
Poly lactic acid | PLA | DMSO | 25 | 5000 | 338 | 1 | 0 | 0 | 0 | 0 | 1 | 20.2 | 78.13 | 99.9 | 7.2 | 291.55 | 462.15 | 2 | 0 | 0 | 0 | 0 | 0 | 1 | 0 | 0 | 0 | 26.7 | 6.5 | 0.413 | 1
Poly lactic acid | PLA | DMSO | 55 | 5000 | 338 | 1 | 0 | 0 | 0 | 0 | 1 | 20.2 | 78.13 | 99.9 | 7.2 | 291.55 | 462.15 | 2 | 0 | 0 | 0 | 0 | 0 | 1 | 0 | 0 | 0 | 26.7 | 6.5 | 0.413 | 2
Poly lactic acid | PLA | DMSO | 8 | 5000 | 338 | 1 | 0 | 0 | 0 | 0 | 1 | 20.2 | 78.13 | 99.9 | 7.2 | 291.55 | 462.15 | 2 | 0 | 0 | 0 | 0 | 0 | 1 | 0 | 0 | 0 | 26.7 | 6.5 | 0.413 | -1
Poly lactic acid | PLA | DMF | 25 | 5000 | 338 | 1 | 0 | 0 | 0 | 0 | 1 | 20.2 | 73.09 | 99.8 | 6.4 | 212.15 | 426.15 | 2 | 0 | 0 | 0 | 1 | 1 | 0 | 0 | 0 | 0 | 24.86 | 4.66 | 2.7 | 2
Poly lactic acid | PLA | DMF | 55 | 5000 | 338 | 1 | 0 | 0 | 0 | 0 | 1 | 20.2 | 73.09 | 99.8 | 6.4 | 212.15 | 426.15 | 2 | 0 | 0 | 0 | 1 | 1 | 0 | 0 | 0 | 0 | 24.86 | 4.66 | 2.7 | 2
Poly lactic acid | PLA | DMF | 8 | 5000 | 338 | 1 | 0 | 0 | 0 | 0 | 1 | 20.2 | 73.09 | 99.8 | 6.4 | 212.15 | 426.15 | 2 | 0 | 0 | 0 | 1 | 1 | 0 | 0 | 0 | 0 | 24.86 | 4.66 | 2.7 | 0
Poly lactic acid | PLA | Acetonitrile | 25 | 5000 | 338 | 1 | 0 | 0 | 0 | 0 | 1 | 20.2 | 41.05 | 99.5 | 5.1 | 227.45 | 354.75 | 2 | 0 | 0 | 0 | 0 | 1 | 0 | 0 | 0 | 0 | 24.35 | 4.15 | 73 | 0
Poly lactic acid | PLA | Acetonitrile | 55 | 5000 | 338 | 1 | 0 | 0 | 0 | 0 | 1 | 20.2 | 41.05 | 99.5 | 5.1 | 227.45 | 354.75 | 2 | 0 | 0 | 0 | 0 | 1 | 0 | 0 | 0 | 0 | 24.35 | 4.15 | 73 | 2
Poly lactic acid | PLA | Acetonitrile | 8 | 5000 | 338 | 1 | 0 | 0 | 0 | 0 | 1 | 20.2 | 41.05 | 99.5 | 5.1 | 227.45 | 354.75 | 2 | 0 | 0 | 0 | 0 | 1 | 0 | 0 | 0 | 0 | 24.35 | 4.15 | 73 | 0
Poly lactic acid | PLA | Acetone | 25 | 5000 | 338 | 1 | 0 | 0 | 0 | 0 | 1 | 20.2 | 58.08 | 99 | 5.1 | 178.15 | 329.15 | 2 | 0 | 0 | 0 | 1 | 0 | 0 | 0 | 0 | 0 | 20 | 0.2 | 185.3 | 2
Poly lactic acid | PLA | Acetone | 55 | 5000 | 338 | 1 | 0 | 0 | 0 | 0 | 1 | 20.2 | 58.08 | 99 | 5.1 | 178.15 | 329.15 | 2 | 0 | 0 | 0 | 1 | 0 | 0 | 0 | 0 | 0 | 20 | 0.2 | 185.3 | 2
Poly lactic acid | PLA | Acetone | 8 | 5000 | 338 | 1 | 0 | 0 | 0 | 0 | 1 | 20.2 | 58.08 | 99 | 5.1 | 178.15 | 329.15 | 2 | 0 | 0 | 0 | 1 | 0 | 0 | 0 | 0 | 0 | 20 | 0.2 | 185.3 | 2
Poly lactic acid | PLA | DCM | 25 | 5000 | 338 | 1 | 0 | 0 | 0 | 0 | 1 | 20.2 | 84.93 | 99 | 3.1 | 178.15 | 313.15 | 2 | 0 | 0 | 0 | 0 | 0 | 0 | 0 | 0 | 1 |  | 20.2 | 350 | 2
Poly lactic acid | PLA | DCM | 55 | 5000 | 338 | 1 | 0 | 0 | 0 | 0 | 1 | 20.2 | 84.93 | 99 | 3.1 | 178.15 | 313.15 | 2 | 0 | 0 | 0 | 0 | 0 | 0 | 0 | 0 | 1 |  | 20.2 | 350 | 2
Poly lactic acid | PLA | DCM | 8 | 5000 | 338 | 1 | 0 | 0 | 0 | 0 | 1 | 20.2 | 84.93 | 99 | 3.1 | 178.15 | 313.15 | 2 | 0 | 0 | 0 | 0 | 0 | 0 | 0 | 0 | 1 |  | 20.2 | 350 | 2
Poly lactic acid | PLA | THF | 25 | 5000 | 338 | 1 | 0 | 0 | 0 | 0 | 1 | 20.2 | 72.11 | 99 | 4 | 164.71 | 338.15 | 2 | 0 | 0 | 0 | 0 | 0 | 0 | 1 | 0 | 0 | 19.4 | 0.8 | 127.5 | 2
Poly lactic acid | PLA | THF | 55 | 5000 | 338 | 1 | 0 | 0 | 0 | 0 | 1 | 20.2 | 72.11 | 99 | 4 | 164.71 | 338.15 | 2 | 0 | 0 | 0 | 0 | 0 | 0 | 1 | 0 | 0 | 19.4 | 0.8 | 127.5 | 2
Poly lactic acid | PLA | THF | 8 | 5000 | 338 | 1 | 0 | 0 | 0 | 0 | 1 | 20.2 | 72.11 | 99 | 4 | 164.71 | 338.15 | 2 | 0 | 0 | 0 | 0 | 0 | 0 | 1 | 0 | 0 | 19.4 | 0.8 | 127.5 | 2
Poly lactic acid | PLA | Ethyl Acetate | 25 | 5000 | 338 | 1 | 0 | 0 | 0 | 0 | 1 | 20.2 | 88.11 | 99.5 | 4.4 | 190.15 | 350.25 | 2 | 0 | 0 | 0 | 0 | 0 | 0 | 0 | 1 | 0 | 18.1 | 2.1 | 69.8 | 0
Poly lactic acid | PLA | Ethyl Acetate | 55 | 5000 | 338 | 1 | 0 | 0 | 0 | 0 | 1 | 20.2 | 88.11 | 99.5 | 4.4 | 190.15 | 350.25 | 2 | 0 | 0 | 0 | 0 | 0 | 0 | 0 | 1 | 0 | 18.1 | 2.1 | 69.8 | 2
Poly lactic acid | PLA | Ethyl Acetate | 8 | 5000 | 338 | 1 | 0 | 0 | 0 | 0 | 1 | 20.2 | 88.11 | 99.5 | 4.4 | 190.15 | 350.25 | 2 | 0 | 0 | 0 | 0 | 0 | 0 | 0 | 1 | 0 | 18.1 | 2.1 | 69.8 | 0
Poly lactic acid | PLA | 1,2,4-trichlorobenzene | 25 | 5000 | 338 | 1 | 0 | 0 | 0 | 0 | 1 | 20.2 | 181.45 | 99 |  | 290.15 | 486.65 | 2 | 0 | 0 | 0 | 0 | 0 | 0 | 0 | 0 | 1 | 9.9 | 10.3 | 0.195
Poly lactic acid | PLA | 1,2,4-trichlorobenzene | 55 | 5000 | 338 | 1 | 0 | 0 | 0 | 0 | 1 | 20.2 | 181.45 | 99 |  | 290.15 | 486.65 | 2 | 0 | 0 | 0 | 0 | 0 | 0 | 0 | 0 | 1 | 9.9 | 10.3 | 0.195
Poly lactic acid | PLA | 1,2,4-trichlorobenzene | 8 | 5000 | 338 | 1 | 0 | 0 | 0 | 0 | 1 | 20.2 | 181.45 | 99 |  | 290.15 | 486.65 | 2 | 0 | 0 | 0 | 0 | 0 | 0 | 0 | 0 | 1 | 9.9 | 10.3 | 0.195
Poly lactic acid | PLA | 1,4-dioxane | 25 | 5000 | 338 | 1 | 0 | 0 | 0 | 0 | 1 | 20.2 | 88.11 | 99 | 4.8 | 285.15 | 374.15 | 0 | 0 | 0 | 0 | 0 | 0 | 0 | 1 | 0 | 0 | 20.45 | 0.25 | 30.8 | 2
Poly lactic acid | PLA | 1,4-dioxane | 55 | 5000 | 338 | 1 | 0 | 0 | 0 | 0 | 1 | 20.2 | 88.11 | 99 | 4.8 | 285.15 | 374.15 | 0 | 0 | 0 | 0 | 0 | 0 | 0 | 1 | 0 | 0 | 20.45 | 0.25 | 30.8 | 2
Poly lactic acid | PLA | 1,4-dioxane | 8 | 5000 | 338 | 1 | 0 | 0 | 0 | 0 | 1 | 20.2 | 88.11 | 99 | 4.8 | 285.15 | 374.15 | 0 | 0 | 0 | 0 | 0 | 0 | 0 | 1 | 0 | 0 | 20.45 | 0.25 | 30.8 | -1
Poly lactic acid | PLA | Chloroform | 25 | 5000 | 338 | 1 | 0 | 0 | 0 | 0 | 1 | 20.2 | 119.38 | 99.8 | 4.1 | 209.15 | 334.35 | 0 | 0 | 0 | 0 | 0 | 0 | 0 | 0 | 0 | 1 | 19 | 1.2 | 157.5 | 2
Poly lactic acid | PLA | Chloroform | 55 | 5000 | 338 | 1 | 0 | 0 | 0 | 0 | 1 | 20.2 | 119.38 | 99.8 | 4.1 | 209.15 | 334.35 | 0 | 0 | 0 | 0 | 0 | 0 | 0 | 0 | 0 | 1 | 19 | 1.2 | 157.5 | 2
Poly lactic acid | PLA | Chloroform | 8 | 5000 | 338 | 1 | 0 | 0 | 0 | 0 | 1 | 20.2 | 119.38 | 99.8 | 4.1 | 209.15 | 334.35 | 0 | 0 | 0 | 0 | 0 | 0 | 0 | 0 | 0 | 1 | 19 | 1.2 | 157.5 | 2
Poly lactic acid | PLA | Diethyl ether | 25 | 5000 | 338 | 1 | 0 | 0 | 0 | 0 | 1 | 20.2 | 74.12 | 99.9 | 2.8 | 157.15 | 307.75 | 0 | 0 | 0 | 0 | 0 | 0 | 0 | 1 | 0 | 0 | 15.8 | 4.4 | 422 | 0
Poly lactic acid | PLA | Diethyl ether | 55 | 5000 | 338 | 1 | 0 | 0 | 0 | 0 | 1 | 20.2 | 74.12 | 99.9 | 2.8 | 157.15 | 307.75 | 0 | 0 | 0 | 0 | 0 | 0 | 0 | 1 | 0 | 0 | 15.8 | 4.4 | 422 | 0
Poly lactic acid | PLA | Diethyl ether | 8 | 5000 | 338 | 1 | 0 | 0 | 0 | 0 | 1 | 20.2 | 74.12 | 99.9 | 2.8 | 157.15 | 307.75 | 0 | 0 | 0 | 0 | 0 | 0 | 0 | 1 | 0 | 0 | 15.8 | 4.4 | 422 | 0
Poly lactic acid | PLA | Toluene | 25 | 5000 | 338 | 1 | 0 | 0 | 0 | 0 | 1 | 20.2 | 92.14 | 99.8 | 2.4 | 180.15 | 383.65 | 0 | 0 | 0 | 1 | 0 | 0 | 0 | 0 | 0 | 0 | 18.2 | 2 | 23.2 | 0
Poly lactic acid | PLA | Toluene | 55 | 5000 | 338 | 1 | 0 | 0 | 0 | 0 | 1 | 20.2 | 92.14 | 99.8 | 2.4 | 180.15 | 383.65 | 0 | 0 | 0 | 1 | 0 | 0 | 0 | 0 | 0 | 0 | 18.2 | 2 | 23.2 | 2
Poly lactic acid | PLA | Toluene | 8 | 5000 | 338 | 1 | 0 | 0 | 0 | 0 | 1 | 20.2 | 92.14 | 99.8 | 2.4 | 180.15 | 383.65 | 0 | 0 | 0 | 1 | 0 | 0 | 0 | 0 | 0 | 0 | 18.2 | 2 | 23.2 | 0
Poly lactic acid | PLA | Benzene | 25 | 5000 | 338 | 1 | 0 | 0 | 0 | 0 | 1 | 20.2 | 78.11 | 99.9 | 2.7 | 278.65 | 353.15 | 0 | 0 | 0 | 0 | 0 | 0 | 0 | 0 | 0 | 0 | 18.7 | 1.5 | 75 | 2
Poly lactic acid | PLA | Benzene | 55 | 5000 | 338 | 1 | 0 | 0 | 0 | 0 | 1 | 20.2 | 78.11 | 99.9 | 2.7 | 278.65 | 353.15 | 0 | 0 | 0 | 0 | 0 | 0 | 0 | 0 | 0 | 0 | 18.7 | 1.5 | 75 | 2
Poly lactic acid | PLA | Benzene | 8 | 5000 | 338 | 1 | 0 | 0 | 0 | 0 | 1 | 20.2 | 78.11 | 99.9 | 2.7 | 278.65 | 353.15 | 0 | 0 | 0 | 0 | 0 | 0 | 0 | 0 | 0 | 0 | 18.7 | 1.5 | 75 | 2
Poly lactic acid | PLA | n-hexane | 25 | 5000 | 338 | 1 | 0 | 0 | 0 | 0 | 1 | 20.2 | 86.18 | 99 | 0.1 | 177.8 | 338.15 | 0 | 0 | 0 | 0 | 0 | 0 | 0 | 0 | 0 | 0 | 14.9 | 5.3 | 75 | 0
Poly lactic acid | PLA | n-hexane | 55 | 5000 | 338 | 1 | 0 | 0 | 0 | 0 | 1 | 20.2 | 86.18 | 99 | 0.1 | 177.8 | 338.15 | 0 | 0 | 0 | 0 | 0 | 0 | 0 | 0 | 0 | 0 | 14.9 | 5.3 | 75 | 0
Poly lactic acid | PLA | n-hexane | 8 | 5000 | 338 | 1 | 0 | 0 | 0 | 0 | 1 | 20.2 | 86.18 | 99 | 0.1 | 177.8 | 338.15 | 0 | 0 | 0 | 0 | 0 | 0 | 0 | 0 | 0 | 0 | 14.9 | 5.3 | 75 | 0
Poly lactic acid | PLA | Pertoleum ether | 25 | 5000 | 338 | 1 | 0 | 0 | 0 | 0 | 1 | 20.2 | 86.18 | 99 | 0.1 | 200.15 | 320.65 | 0 | 0 | 0 | 0 | 0 | 0 | 0 | 0 | 0 | 0 |  | 20.2 | 40 | 0
Poly lactic acid | PLA | Pertoleum ether | 55 | 5000 | 338 | 1 | 0 | 0 | 0 | 0 | 1 | 20.2 | 86.18 | 99 | 0.1 | 200.15 | 320.65 | 0 | 0 | 0 | 0 | 0 | 0 | 0 | 0 | 0 | 0 |  | 20.2 | 40 | 3
Poly lactic acid | PLA | Pertoleum ether | 8 | 5000 | 338 | 1 | 0 | 0 | 0 | 0 | 1 | 20.2 | 86.18 | 99 | 0.1 | 200.15 | 320.65 | 0 | 0 | 0 | 0 | 0 | 0 | 0 | 0 | 0 | 0 |  | 20.2 | 40 | 0
Poly lactic acid | PLA | carbon disulfide | 25 | 5000 | 338 | 1 | 0 | 0 | 0 | 0 | 1 | 20.2 | 76.14 | 99.9 |  | 197.15 | 315.35 | 0 | 0 | 0 | 0 | 0 | 0 | 1 | 0 | 0 | 0 | 20.5 | 0.3 | 205.5
Poly lactic acid | PLA | carbon disulfide | 55 | 5000 | 338 | 1 | 0 | 0 | 0 | 0 | 1 | 20.2 | 76.14 | 99.9 |  | 197.15 | 315.35 | 0 | 0 | 0 | 0 | 0 | 0 | 1 | 0 | 0 | 0 | 20.5 | 0.3 | 205.5
Poly lactic acid | PLA | carbon disulfide | 8 | 5000 | 338 | 1 | 0 | 0 | 0 | 0 | 1 | 20.2 | 76.14 | 99.9 |  | 197.15 | 315.35 | 0 | 0 | 0 | 0 | 0 | 0 | 1 | 0 | 0 | 0 | 20.5 | 0.3 | 205.5
Poly lactic acid | PLA | Heptane | 25 | 5000 | 338 | 1 | 0 | 0 | 0 | 0 | 1 | 20.2 | 100.23 | 99 | 0.1 | 182.55 | 371.55 | 0 | 0 | 0 | 0 | 0 | 0 | 0 | 0 | 0 | 0 | 15.3 | 4.9 | 35.5
Poly lactic acid | PLA | Heptane | 55 | 5000 | 338 | 1 | 0 | 0 | 0 | 0 | 1 | 20.2 | 100.23 | 99 | 0.1 | 182.55 | 371.55 | 0 | 0 | 0 | 0 | 0 | 0 | 0 | 0 | 0 | 0 | 15.3 | 4.9 | 35.5
Poly lactic acid | PLA | Heptane | 8 | 5000 | 338 | 1 | 0 | 0 | 0 | 0 | 1 | 20.2 | 100.23 | 99 | 0.1 | 182.55 | 371.55 | 0 | 0 | 0 | 0 | 0 | 0 | 0 | 0 | 0 | 0 | 15.3 | 4.9 | 35.5
Poly lactic acid | PLA | Decaline | 25 | 5000 | 338 | 1 | 0 | 0 | 0 | 0 | 1 | 20.2 | 138.25 | 99 |  | 148.15 | 463.15 | 0 | 0 | 0 | 0 | 0 | 0 | 0 | 0 | 0 | 0 | 8.7 | 11.5 | 0.798
Poly lactic acid | PLA | Decaline | 55 | 5000 | 338 | 1 | 0 | 0 | 0 | 0 | 1 | 20.2 | 138.25 | 99 |  | 148.15 | 463.15 | 0 | 0 | 0 | 0 | 0 | 0 | 0 | 0 | 0 | 0 | 8.7 | 11.5 | 0.798
Poly lactic acid | PLA | Decaline | 8 | 5000 | 338 | 1 | 0 | 0 | 0 | 0 | 1 | 20.2 | 138.25 | 99 |  | 148.15 | 463.15 | 0 | 0 | 0 | 0 | 0 | 0 | 0 | 0 | 0 | 0 | 8.7 | 11.5 | 0.798
Poly lactic acid | PLA | Pentane | 25 | 5000 | 338 | 1 | 0 | 0 | 0 | 0 | 1 | 20.2 | 72.15 | 99 | 0 | 143.35 | 309.25 | 0 | 0 | 0 | 0 | 0 | 0 | 0 | 0 | 0 | 0 | 14.5 | 5.7 | 514
Poly lactic acid | PLA | Pentane | 55 | 5000 | 338 | 1 | 0 | 0 | 0 | 0 | 1 | 20.2 | 72.15 | 99 | 0 | 143.35 | 309.25 | 0 | 0 | 0 | 0 | 0 | 0 | 0 | 0 | 0 | 0 | 14.5 | 5.7 | 514
Poly lactic acid | PLA | Pentane | 8 | 5000 | 338 | 1 | 0 | 0 | 0 | 0 | 1 | 20.2 | 72.15 | 99 | 0 | 143.35 | 309.25 | 0 | 0 | 0 | 0 | 0 | 0 | 0 | 0 | 0 | 0 | 14.5 | 5.7 | 514
Poly lactic acid | PLA | xylene | 25 | 5000 | 338 | 1 | 0 | 0 | 0 | 0 | 1 | 20.2 | 106.16 | 99 | 2.5 | 236.623 | 412.15 | 0 | 0 | 0 | 0 | 0 | 0 | 0 | 0 | 0 | 0 | 18 | 2.2 | 6.15
Poly lactic acid | PLA | xylene | 55 | 5000 | 338 | 1 | 0 | 0 | 0 | 0 | 1 | 20.2 | 106.16 | 99 | 2.5 | 236.623 | 412.15 | 0 | 0 | 0 | 0 | 0 | 0 | 0 | 0 | 0 | 0 | 18 | 2.2 | 6.15
Poly lactic acid | PLA | xylene | 8 | 5000 | 338 | 1 | 0 | 0 | 0 | 0 | 1 | 20.2 | 106.16 | 99 | 2.5 | 236.623 | 412.15 | 0 | 0 | 0 | 0 | 0 | 0 | 0 | 0 | 0 | 0 | 18 | 2.2 | 6.15
Poly lactic acid | PLA | styrene | 25 | 5000 | 338 | 1 | 0 | 0 | 0 | 0 | 1 | 20.2 | 104.15 | 99.9 |  | 243.15 | 418.15 | 0 | 0 | 0 | 1 | 0 | 0 | 0 | 0 | 0 | 0 | 19 | 1.2 | 5
Poly lactic acid | PLA | styrene | 55 | 5000 | 338 | 1 | 0 | 0 | 0 | 0 | 1 | 20.2 | 104.15 | 99.9 |  | 243.15 | 418.15 | 0 | 0 | 0 | 1 | 0 | 0 | 0 | 0 | 0 | 0 | 19 | 1.2 | 5
Poly lactic acid | PLA | styrene | 8 | 5000 | 338 | 1 | 0 | 0 | 0 | 0 | 1 | 20.2 | 104.15 | 99.9 |  | 243.15 | 418.15 | 0 | 0 | 0 | 1 | 0 | 0 | 0 | 0 | 0 | 0 | 19 | 1.2 | 5
Poly lactic acid | PLA | 1, 2, dichloroethane | 25 | 5000 | 338 | 1 | 0 | 0 | 0 | 0 | 1 | 20.2 | 98.96 | 99.8 | 3.5 | 237.45 | 356.62 | 0 | 0 | 0 | 0 | 0 | 0 | 0 | 0 | 0 | 1 | 9.8 | 10.4 | 100
Poly lactic acid | PLA | 1, 2, dichloroethane | 55 | 5000 | 338 | 1 | 0 | 0 | 0 | 0 | 1 | 20.2 | 98.96 | 99.8 | 3.5 | 237.45 | 356.62 | 0 | 0 | 0 | 0 | 0 | 0 | 0 | 0 | 0 | 1 | 9.8 | 10.4 | 100
Poly lactic acid | PLA | 1, 2, dichloroethane | 8 | 5000 | 338 | 1 | 0 | 0 | 0 | 0 | 1 | 20.2 | 98.96 | 99.8 | 3.5 | 237.45 | 356.62 | 0 | 0 | 0 | 0 | 0 | 0 | 0 | 0 | 0 | 1 | 9.8 | 10.4 | 100
Dextran | Dex | Water | 25 | 5000 |  | 0 | 0 | 1 | 0 | 0 | 0 | 38.6 | 18.02 | 100 | 10.2 | 273.15 | 373.15 | 1 | 0 | 0 | 0 | 0 | 0 | 0 | 0 | 0 | 0 | 47.8 | 9.2 | 17.1 | 2
Dextran | Dex | Water | 55 | 5000 |  | 0 | 0 | 1 | 0 | 0 | 0 | 38.6 | 18.02 | 100 | 10.2 | 273.15 | 373.15 | 1 | 0 | 0 | 0 | 0 | 0 | 0 | 0 | 0 | 0 | 47.8 | 9.2 | 17.1 | 2
Dextran | Dex | Water | 8 | 5000 |  | 0 | 0 | 1 | 0 | 0 | 0 | 38.6 | 18.02 | 100 | 10.2 | 273.15 | 373.15 | 1 | 0 | 0 | 0 | 0 | 0 | 0 | 0 | 0 | 0 | 47.8 | 9.2 | 17.1 | 2
Dextran | Dex | m-cresol | 25 | 5000 |  | 0 | 0 | 1 | 0 | 0 | 0 | 38.6 | 108.14 | 99 |  | 282.15 | 476.15 | 1 | 1 | 0 | 1 | 0 | 0 | 0 | 0 | 0 | 0 | 27.2 | 11.4 | 1 | 0
Dextran | Dex | m-cresol | 55 | 5000 |  | 0 | 0 | 1 | 0 | 0 | 0 | 38.6 | 108.14 | 99 |  | 282.15 | 476.15 | 1 | 1 | 0 | 1 | 0 | 0 | 0 | 0 | 0 | 0 | 27.2 | 11.4 | 1 | 0
Dextran | Dex | m-cresol | 8 | 5000 |  | 0 | 0 | 1 | 0 | 0 | 0 | 38.6 | 108.14 | 99 |  | 282.15 | 476.15 | 1 | 1 | 0 | 1 | 0 | 0 | 0 | 0 | 0 | 0 | 27.2 | 11.4 | 1 | 0
Dextran | Dex | Methanol | 25 | 5000 |  | 0 | 0 | 1 | 0 | 0 | 0 | 38.6 | 32.04 | 99.8 | 5.1 | 175.15 | 337.85 | 1 | 1 | 0 | 0 | 0 | 0 | 0 | 0 | 0 | 0 | 29.6 | 9 | 96 | 0
Dextran | Dex | Methanol | 55 | 5000 |  | 0 | 0 | 1 | 0 | 0 | 0 | 38.6 | 32.04 | 99.8 | 5.1 | 175.15 | 337.85 | 1 | 1 | 0 | 0 | 0 | 0 | 0 | 0 | 0 | 0 | 29.6 | 9 | 96 | 0
Dextran | Dex | Methanol | 8 | 5000 |  | 0 | 0 | 1 | 0 | 0 | 0 | 38.6 | 32.04 | 99.8 | 5.1 | 175.15 | 337.85 | 1 | 1 | 0 | 0 | 0 | 0 | 0 | 0 | 0 | 0 | 29.6 | 9 | 96 | 0
Dextran | Dex | Ethanol | 25 | 5000 |  | 0 | 0 | 1 | 0 | 0 | 0 | 38.6 | 46.07 | 90 | 4.3 | 159.05 | 351.65 | 1 | 1 | 0 | 0 | 0 | 0 | 0 | 0 | 0 | 0 | 26.5 | 12.1 | 44 | 0
Dextran | Dex | Ethanol | 55 | 5000 |  | 0 | 0 | 1 | 0 | 0 | 0 | 38.6 | 46.07 | 90 | 4.3 | 159.05 | 351.65 | 1 | 1 | 0 | 0 | 0 | 0 | 0 | 0 | 0 | 0 | 26.5 | 12.1 | 44 | 0
Dextran | Dex | Ethanol | 8 | 5000 |  | 0 | 0 | 1 | 0 | 0 | 0 | 38.6 | 46.07 | 90 | 4.3 | 159.05 | 351.65 | 1 | 1 | 0 | 0 | 0 | 0 | 0 | 0 | 0 | 0 | 26.5 | 12.1 | 44 | 0
Dextran | Dex | Isopropylalcohol | 25 | 5000 |  | 0 | 0 | 1 | 0 | 0 | 0 | 38.6 | 60.1 | 99.9 | 3.9 | 183.65 | 354.15 | 1 | 1 | 0 | 0 | 0 | 0 | 0 | 0 | 0 | 0 | 23.5 | 15.1 | 43 | 0
Dextran | Dex | Isopropylalcohol | 55 | 5000 |  | 0 | 0 | 1 | 0 | 0 | 0 | 38.6 | 60.1 | 99.9 | 3.9 | 183.65 | 354.15 | 1 | 1 | 0 | 0 | 0 | 0 | 0 | 0 | 0 | 0 | 23.5 | 15.1 | 43 | 0
Dextran | Dex | Isopropylalcohol | 8 | 5000 |  | 0 | 0 | 1 | 0 | 0 | 0 | 38.6 | 60.1 | 99.9 | 3.9 | 183.65 | 354.15 | 1 | 1 | 0 | 0 | 0 | 0 | 0 | 0 | 0 | 0 | 23.5 | 15.1 | 43 | 0
Dextran | Dex | n-butanol | 25 | 5000 |  | 0 | 0 | 1 | 0 | 0 | 0 | 38.6 | 74.121 | 99 | 3.9 | 184.15 | 390.75 | 1 | 1 | 0 | 0 | 0 | 0 | 0 | 0 | 0 | 0 | 23.1 | 15.5 | 5.03 | 0
Dextran | Dex | n-butanol | 55 | 5000 |  | 0 | 0 | 1 | 0 | 0 | 0 | 38.6 | 74.121 | 99 | 3.9 | 184.15 | 390.75 | 1 | 1 | 0 | 0 | 0 | 0 | 0 | 0 | 0 | 0 | 23.1 | 15.5 | 5.03 | 0
Dextran | Dex | n-butanol | 8 | 5000 |  | 0 | 0 | 1 | 0 | 0 | 0 | 38.6 | 74.121 | 99 | 3.9 | 184.15 | 390.75 | 1 | 1 | 0 | 0 | 0 | 0 | 0 | 0 | 0 | 0 | 23.1 | 15.5 | 5.03 | 0
Dextran | Dex | Acetic acid | 25 | 5000 |  | 0 | 0 | 1 | 0 | 0 | 0 | 38.6 | 60.052 | 99.7 | 6.2 | 290.15 | 391.15 | 1 | 0 | 1 | 0 | 0 | 0 | 0 | 0 | 0 | 0 | 21.4 | 17.2 | 11.4 | 0
Dextran | Dex | Acetic acid | 55 | 5000 |  | 0 | 0 | 1 | 0 | 0 | 0 | 38.6 | 60.052 | 99.7 | 6.2 | 290.15 | 391.15 | 1 | 0 | 1 | 0 | 0 | 0 | 0 | 0 | 0 | 0 | 21.4 | 17.2 | 11.4 | 0
Dextran | Dex | Acetic acid | 8 | 5000 |  | 0 | 0 | 1 | 0 | 0 | 0 | 38.6 | 60.052 | 99.7 | 6.2 | 290.15 | 391.15 | 1 | 0 | 1 | 0 | 0 | 0 | 0 | 0 | 0 | 0 | 21.4 | 17.2 | 11.4 | 0
Dextran | Dex | Trifluoroethanol | 25 | 5000 |  | 0 | 0 | 1 | 0 | 0 | 0 | 38.6 | 100.04 | 99.8 |  | 228.15 | 351.65 | 1 | 1 | 0 | 0 | 0 | 0 | 0 | 0 | 0 | 1 |  | 38.6 | 70 | 0
Dextran | Dex | Trifluoroethanol | 55 | 5000 |  | 0 | 0 | 1 | 0 | 0 | 0 | 38.6 | 100.04 | 99.8 |  | 228.15 | 351.65 | 1 | 1 | 0 | 0 | 0 | 0 | 0 | 0 | 0 | 1 |  | 38.6 | 70 | 0
Dextran | Dex | Trifluoroethanol | 8 | 5000 |  | 0 | 0 | 1 | 0 | 0 | 0 | 38.6 | 100.04 | 99.8 |  | 228.15 | 351.65 | 1 | 1 | 0 | 0 | 0 | 0 | 0 | 0 | 0 | 1 |  | 38.6 | 70 | 0
Dextran | Dex | Nitrobenzene | 25 | 5000 |  | 0 | 0 | 1 | 0 | 0 | 0 | 38.6 | 123.11 | 99 | 4.5 | 278.65 | 422.15 | 2 | 0 | 0 | 1 | 0 | 1 | 0 | 0 | 0 | 0 | 22.2 | 16.4 | 1 | 0
Dextran | Dex | Nitrobenzene | 55 | 5000 |  | 0 | 0 | 1 | 0 | 0 | 0 | 38.6 | 123.11 | 99 | 4.5 | 278.65 | 422.15 | 2 | 0 | 0 | 1 | 0 | 1 | 0 | 0 | 0 | 0 | 22.2 | 16.4 | 1 | 0
Dextran | Dex | Nitrobenzene | 8 | 5000 |  | 0 | 0 | 1 | 0 | 0 | 0 | 38.6 | 123.11 | 99 | 4.5 | 278.65 | 422.15 | 2 | 0 | 0 | 1 | 0 | 1 | 0 | 0 | 0 | 0 | 22.2 | 16.4 | 1 | 0
Dextran | Dex | Chlorobenzene | 25 | 5000 |  | 0 | 0 | 1 | 0 | 0 | 0 | 38.6 | 112.56 | 99 | 2.7 | 228.15 | 404.15 | 2 | 0 | 0 | 1 | 0 | 0 | 0 | 0 | 0 | 1 | 19.6 | 19 | 11.8 | 0
Dextran | Dex | Chlorobenzene | 55 | 5000 |  | 0 | 0 | 1 | 0 | 0 | 0 | 38.6 | 112.56 | 99 | 2.7 | 228.15 | 404.15 | 2 | 0 | 0 | 1 | 0 | 0 | 0 | 0 | 0 | 1 | 19.6 | 19 | 11.8 | 0
Dextran | Dex | Chlorobenzene | 8 | 5000 |  | 0 | 0 | 1 | 0 | 0 | 0 | 38.6 | 112.56 | 99 | 2.7 | 228.15 | 404.15 | 2 | 0 | 0 | 1 | 0 | 0 | 0 | 0 | 0 | 1 | 19.6 | 19 | 11.8 | 0
Dextran | Dex | NMP | 25 | 5000 |  | 0 | 0 | 1 | 0 | 0 | 0 | 38.6 | 99.133 | 99 | 6.7 | 249.15 | 475.15 | 2 | 0 | 0 | 0 | 1 | 1 | 0 | 0 | 0 | 0 | 22.96 | 15.64 | 0.342 | 0
Dextran | Dex | NMP | 55 | 5000 |  | 0 | 0 | 1 | 0 | 0 | 0 | 38.6 | 99.133 | 99 | 6.7 | 249.15 | 475.15 | 2 | 0 | 0 | 0 | 1 | 1 | 0 | 0 | 0 | 0 | 22.96 | 15.64 | 0.342 | 2
Dextran | Dex | NMP | 8 | 5000 |  | 0 | 0 | 1 | 0 | 0 | 0 | 38.6 | 99.133 | 99 | 6.7 | 249.15 | 475.15 | 2 | 0 | 0 | 0 | 1 | 1 | 0 | 0 | 0 | 0 | 22.96 | 15.64 | 0.342 | 0
Dextran | Dex | DMAc | 25 | 5000 |  | 0 | 0 | 1 | 0 | 0 | 0 | 38.6 | 87.12 | 99 | 6.5 | 253.15 | 438.65 | 2 | 0 | 0 | 0 | 1 | 1 | 0 | 0 | 0 | 0 | 22.771 | 15.829 | 1.28 | 0
Dextran | Dex | DMAc | 55 | 5000 |  | 0 | 0 | 1 | 0 | 0 | 0 | 38.6 | 87.12 | 99 | 6.5 | 253.15 | 438.65 | 2 | 0 | 0 | 0 | 1 | 1 | 0 | 0 | 0 | 0 | 22.771 | 15.829 | 1.28 | 0
Dextran | Dex | DMAc | 8 | 5000 |  | 0 | 0 | 1 | 0 | 0 | 0 | 38.6 | 87.12 | 99 | 6.5 | 253.15 | 438.65 | 2 | 0 | 0 | 0 | 1 | 1 | 0 | 0 | 0 | 0 | 22.771 | 15.829 | 1.28 | 0
Dextran | Dex | DMSO | 25 | 5000 |  | 0 | 0 | 1 | 0 | 0 | 0 | 38.6 | 78.13 | 99.9 | 7.2 | 291.55 | 462.15 | 2 | 0 | 0 | 0 | 0 | 0 | 1 | 0 | 0 | 0 | 26.7 | 11.9 | 0.413 | 2
Dextran | Dex | DMSO | 55 | 5000 |  | 0 | 0 | 1 | 0 | 0 | 0 | 38.6 | 78.13 | 99.9 | 7.2 | 291.55 | 462.15 | 2 | 0 | 0 | 0 | 0 | 0 | 1 | 0 | 0 | 0 | 26.7 | 11.9 | 0.413 | 2
Dextran | Dex | DMSO | 8 | 5000 |  | 0 | 0 | 1 | 0 | 0 | 0 | 38.6 | 78.13 | 99.9 | 7.2 | 291.55 | 462.15 | 2 | 0 | 0 | 0 | 0 | 0 | 1 | 0 | 0 | 0 | 26.7 | 11.9 | 0.413 | -1
Dextran | Dex | DMF | 25 | 5000 |  | 0 | 0 | 1 | 0 | 0 | 0 | 38.6 | 73.09 | 99.8 | 6.4 | 212.15 | 426.15 | 2 | 0 | 0 | 0 | 1 | 1 | 0 | 0 | 0 | 0 | 24.86 | 13.74 | 2.7 | 0
Dextran | Dex | DMF | 55 | 5000 |  | 0 | 0 | 1 | 0 | 0 | 0 | 38.6 | 73.09 | 99.8 | 6.4 | 212.15 | 426.15 | 2 | 0 | 0 | 0 | 1 | 1 | 0 | 0 | 0 | 0 | 24.86 | 13.74 | 2.7 | 1
Dextran | Dex | DMF | 8 | 5000 |  | 0 | 0 | 1 | 0 | 0 | 0 | 38.6 | 73.09 | 99.8 | 6.4 | 212.15 | 426.15 | 2 | 0 | 0 | 0 | 1 | 1 | 0 | 0 | 0 | 0 | 24.86 | 13.74 | 2.7 | 0
Dextran | Dex | Acetonitrile | 25 | 5000 |  | 0 | 0 | 1 | 0 | 0 | 0 | 38.6 | 41.05 | 99.5 | 5.1 | 227.45 | 354.75 | 2 | 0 | 0 | 0 | 0 | 1 | 0 | 0 | 0 | 0 | 24.35 | 14.25 | 73 | 0
Dextran | Dex | Acetonitrile | 55 | 5000 |  | 0 | 0 | 1 | 0 | 0 | 0 | 38.6 | 41.05 | 99.5 | 5.1 | 227.45 | 354.75 | 2 | 0 | 0 | 0 | 0 | 1 | 0 | 0 | 0 | 0 | 24.35 | 14.25 | 73 | 0
Dextran | Dex | Acetonitrile | 8 | 5000 |  | 0 | 0 | 1 | 0 | 0 | 0 | 38.6 | 41.05 | 99.5 | 5.1 | 227.45 | 354.75 | 2 | 0 | 0 | 0 | 0 | 1 | 0 | 0 | 0 | 0 | 24.35 | 14.25 | 73 | 0
Dextran | Dex | Acetone | 25 | 5000 |  | 0 | 0 | 1 | 0 | 0 | 0 | 38.6 | 58.08 | 99 | 5.1 | 178.15 | 329.15 | 2 | 0 | 0 | 0 | 1 | 0 | 0 | 0 | 0 | 0 | 20 | 18.6 | 185.3 | 0
Dextran | Dex | Acetone | 55 | 5000 |  | 0 | 0 | 1 | 0 | 0 | 0 | 38.6 | 58.08 | 99 | 5.1 | 178.15 | 329.15 | 2 | 0 | 0 | 0 | 1 | 0 | 0 | 0 | 0 | 0 | 20 | 18.6 | 185.3 | 0
Dextran | Dex | Acetone | 8 | 5000 |  | 0 | 0 | 1 | 0 | 0 | 0 | 38.6 | 58.08 | 99 | 5.1 | 178.15 | 329.15 | 2 | 0 | 0 | 0 | 1 | 0 | 0 | 0 | 0 | 0 | 20 | 18.6 | 185.3 | 0
Dextran | Dex | DCM | 25 | 5000 |  | 0 | 0 | 1 | 0 | 0 | 0 | 38.6 | 84.93 | 99 | 3.1 | 178.15 | 313.15 | 2 | 0 | 0 | 0 | 0 | 0 | 0 | 0 | 0 | 1 |  | 38.6 | 350 | 0
Dextran | Dex | DCM | 55 | 5000 |  | 0 | 0 | 1 | 0 | 0 | 0 | 38.6 | 84.93 | 99 | 3.1 | 178.15 | 313.15 | 2 | 0 | 0 | 0 | 0 | 0 | 0 | 0 | 0 | 1 |  | 38.6 | 350 | 3
Dextran | Dex | DCM | 8 | 5000 |  | 0 | 0 | 1 | 0 | 0 | 0 | 38.6 | 84.93 | 99 | 3.1 | 178.15 | 313.15 | 2 | 0 | 0 | 0 | 0 | 0 | 0 | 0 | 0 | 1 |  | 38.6 | 350 | 0
Dextran | Dex | THF | 25 | 5000 |  | 0 | 0 | 1 | 0 | 0 | 0 | 38.6 | 72.11 | 99 | 4 | 164.71 | 338.15 | 2 | 0 | 0 | 0 | 0 | 0 | 0 | 1 | 0 | 0 | 19.4 | 19.2 | 127.5 | 0
Dextran | Dex | THF | 55 | 5000 |  | 0 | 0 | 1 | 0 | 0 | 0 | 38.6 | 72.11 | 99 | 4 | 164.71 | 338.15 | 2 | 0 | 0 | 0 | 0 | 0 | 0 | 1 | 0 | 0 | 19.4 | 19.2 | 127.5 | 0
Dextran | Dex | THF | 8 | 5000 |  | 0 | 0 | 1 | 0 | 0 | 0 | 38.6 | 72.11 | 99 | 4 | 164.71 | 338.15 | 2 | 0 | 0 | 0 | 0 | 0 | 0 | 1 | 0 | 0 | 19.4 | 19.2 | 127.5 | 0
Dextran | Dex | Ethyl Acetate | 25 | 5000 |  | 0 | 0 | 1 | 0 | 0 | 0 | 38.6 | 88.11 | 99.5 | 4.4 | 190.15 | 350.25 | 2 | 0 | 0 | 0 | 0 | 0 | 0 | 0 | 1 | 0 | 18.1 | 20.5 | 69.8 | 0
Dextran | Dex | Ethyl Acetate | 55 | 5000 |  | 0 | 0 | 1 | 0 | 0 | 0 | 38.6 | 88.11 | 99.5 | 4.4 | 190.15 | 350.25 | 2 | 0 | 0 | 0 | 0 | 0 | 0 | 0 | 1 | 0 | 18.1 | 20.5 | 69.8 | 0
Dextran | Dex | Ethyl Acetate | 8 | 5000 |  | 0 | 0 | 1 | 0 | 0 | 0 | 38.6 | 88.11 | 99.5 | 4.4 | 190.15 | 350.25 | 2 | 0 | 0 | 0 | 0 | 0 | 0 | 0 | 1 | 0 | 18.1 | 20.5 | 69.8 | 0
Dextran | Dex | 1,2,4-trichlorobenzene | 25 | 5000 |  | 0 | 0 | 1 | 0 | 0 | 0 | 38.6 | 181.45 | 99 |  | 290.15 | 486.65 | 2 | 0 | 0 | 0 | 0 | 0 | 0 | 0 | 0 | 1 | 9.9 | 28.7 | 0.195 | 0
Dextran | Dex | 1,2,4-trichlorobenzene | 55 | 5000 |  | 0 | 0 | 1 | 0 | 0 | 0 | 38.6 | 181.45 | 99 |  | 290.15 | 486.65 | 2 | 0 | 0 | 0 | 0 | 0 | 0 | 0 | 0 | 1 | 9.9 | 28.7 | 0.195 | 0
Dextran | Dex | 1,2,4-trichlorobenzene | 8 | 5000 |  | 0 | 0 | 1 | 0 | 0 | 0 | 38.6 | 181.45 | 99 |  | 290.15 | 486.65 | 2 | 0 | 0 | 0 | 0 | 0 | 0 | 0 | 0 | 1 | 9.9 | 28.7 | 0.195 | 0
Dextran | Dex | 1,4-dioxane | 25 | 5000 |  | 0 | 0 | 1 | 0 | 0 | 0 | 38.6 | 88.11 | 99 | 4.8 | 285.15 | 374.15 | 0 | 0 | 0 | 0 | 0 | 0 | 0 | 1 | 0 | 0 | 20.45 | 18.15 | 30.8 | 0
Dextran | Dex | 1,4-dioxane | 55 | 5000 |  | 0 | 0 | 1 | 0 | 0 | 0 | 38.6 | 88.11 | 99 | 4.8 | 285.15 | 374.15 | 0 | 0 | 0 | 0 | 0 | 0 | 0 | 1 | 0 | 0 | 20.45 | 18.15 | 30.8 | 0
Dextran | Dex | 1,4-dioxane | 8 | 5000 |  | 0 | 0 | 1 | 0 | 0 | 0 | 38.6 | 88.11 | 99 | 4.8 | 285.15 | 374.15 | 0 | 0 | 0 | 0 | 0 | 0 | 0 | 1 | 0 | 0 | 20.45 | 18.15 | 30.8 | 0
Dextran | Dex | Chloroform | 25 | 5000 |  | 0 | 0 | 1 | 0 | 0 | 0 | 38.6 | 119.38 | 99.8 | 4.1 | 209.15 | 334.35 | 0 | 0 | 0 | 0 | 0 | 0 | 0 | 0 | 0 | 1 | 19 | 19.6 | 157.5 | 0
Dextran | Dex | Chloroform | 55 | 5000 |  | 0 | 0 | 1 | 0 | 0 | 0 | 38.6 | 119.38 | 99.8 | 4.1 | 209.15 | 334.35 | 0 | 0 | 0 | 0 | 0 | 0 | 0 | 0 | 0 | 1 | 19 | 19.6 | 157.5 | 0
Dextran | Dex | Chloroform | 8 | 5000 |  | 0 | 0 | 1 | 0 | 0 | 0 | 38.6 | 119.38 | 99.8 | 4.1 | 209.15 | 334.35 | 0 | 0 | 0 | 0 | 0 | 0 | 0 | 0 | 0 | 1 | 19 | 19.6 | 157.5 | 0
Dextran | Dex | Diethyl ether | 25 | 5000 |  | 0 | 0 | 1 | 0 | 0 | 0 | 38.6 | 74.12 | 99.9 | 2.8 | 157.15 | 307.75 | 0 | 0 | 0 | 0 | 0 | 0 | 0 | 1 | 0 | 0 | 15.8 | 22.8 | 422 | 0
Dextran | Dex | Diethyl ether | 55 | 5000 |  | 0 | 0 | 1 | 0 | 0 | 0 | 38.6 | 74.12 | 99.9 | 2.8 | 157.15 | 307.75 | 0 | 0 | 0 | 0 | 0 | 0 | 0 | 1 | 0 | 0 | 15.8 | 22.8 | 422 | 3
Dextran | Dex | Diethyl ether | 8 | 5000 |  | 0 | 0 | 1 | 0 | 0 | 0 | 38.6 | 74.12 | 99.9 | 2.8 | 157.15 | 307.75 | 0 | 0 | 0 | 0 | 0 | 0 | 0 | 1 | 0 | 0 | 15.8 | 22.8 | 422 | 0
Dextran | Dex | Toluene | 25 | 5000 |  | 0 | 0 | 1 | 0 | 0 | 0 | 38.6 | 92.14 | 99.8 | 2.4 | 180.15 | 383.65 | 0 | 0 | 0 | 1 | 0 | 0 | 0 | 0 | 0 | 0 | 18.2 | 20.4 | 23.2 | 0
Dextran | Dex | Toluene | 55 | 5000 |  | 0 | 0 | 1 | 0 | 0 | 0 | 38.6 | 92.14 | 99.8 | 2.4 | 180.15 | 383.65 | 0 | 0 | 0 | 1 | 0 | 0 | 0 | 0 | 0 | 0 | 18.2 | 20.4 | 23.2 | 0
Dextran | Dex | Toluene | 8 | 5000 |  | 0 | 0 | 1 | 0 | 0 | 0 | 38.6 | 92.14 | 99.8 | 2.4 | 180.15 | 383.65 | 0 | 0 | 0 | 1 | 0 | 0 | 0 | 0 | 0 | 0 | 18.2 | 20.4 | 23.2 | 0
Dextran | Dex | Benzene | 25 | 5000 |  | 0 | 0 | 1 | 0 | 0 | 0 | 38.6 | 78.11 | 99.9 | 2.7 | 278.65 | 353.15 | 0 | 0 | 0 | 0 | 0 | 0 | 0 | 0 | 0 | 0 | 18.7 | 19.9 | 75 | 0
Dextran | Dex | Benzene | 55 | 5000 |  | 0 | 0 | 1 | 0 | 0 | 0 | 38.6 | 78.11 | 99.9 | 2.7 | 278.65 | 353.15 | 0 | 0 | 0 | 0 | 0 | 0 | 0 | 0 | 0 | 0 | 18.7 | 19.9 | 75 | 0
Dextran | Dex | Benzene | 8 | 5000 |  | 0 | 0 | 1 | 0 | 0 | 0 | 38.6 | 78.11 | 99.9 | 2.7 | 278.65 | 353.15 | 0 | 0 | 0 | 0 | 0 | 0 | 0 | 0 | 0 | 0 | 18.7 | 19.9 | 75 | 0
Dextran | Dex | n-hexane | 25 | 5000 |  | 0 | 0 | 1 | 0 | 0 | 0 | 38.6 | 86.18 | 99 | 0.1 | 177.8 | 338.15 | 0 | 0 | 0 | 0 | 0 | 0 | 0 | 0 | 0 | 0 | 14.9 | 23.7 | 75 | 0
Dextran | Dex | n-hexane | 55 | 5000 |  | 0 | 0 | 1 | 0 | 0 | 0 | 38.6 | 86.18 | 99 | 0.1 | 177.8 | 338.15 | 0 | 0 | 0 | 0 | 0 | 0 | 0 | 0 | 0 | 0 | 14.9 | 23.7 | 75 | 0
Dextran | Dex | n-hexane | 8 | 5000 |  | 0 | 0 | 1 | 0 | 0 | 0 | 38.6 | 86.18 | 99 | 0.1 | 177.8 | 338.15 | 0 | 0 | 0 | 0 | 0 | 0 | 0 | 0 | 0 | 0 | 14.9 | 23.7 | 75 | 0
Dextran | Dex | Pertoleum ether | 25 | 5000 |  | 0 | 0 | 1 | 0 | 0 | 0 | 38.6 | 86.18 | 99 | 0.1 | 200.15 | 320.65 | 0 | 0 | 0 | 0 | 0 | 0 | 0 | 0 | 0 | 0 |  | 38.6 | 40 | 0
Dextran | Dex | Pertoleum ether | 55 | 5000 |  | 0 | 0 | 1 | 0 | 0 | 0 | 38.6 | 86.18 | 99 | 0.1 | 200.15 | 320.65 | 0 | 0 | 0 | 0 | 0 | 0 | 0 | 0 | 0 | 0 |  | 38.6 | 40 | 0
Dextran | Dex | Pertoleum ether | 8 | 5000 |  | 0 | 0 | 1 | 0 | 0 | 0 | 38.6 | 86.18 | 99 | 0.1 | 200.15 | 320.65 | 0 | 0 | 0 | 0 | 0 | 0 | 0 | 0 | 0 | 0 |  | 38.6 | 40 | 0
Dextran | Dex | carbon disulfide | 25 | 5000 |  | 0 | 0 | 1 | 0 | 0 | 0 | 38.6 | 76.14 | 99.9 |  | 197.15 | 315.35 | 0 | 0 | 0 | 0 | 0 | 0 | 1 | 0 | 0 | 0 | 20.5 | 18.1 | 205.5 | 0
Dextran | Dex | carbon disulfide | 55 | 5000 |  | 0 | 0 | 1 | 0 | 0 | 0 | 38.6 | 76.14 | 99.9 |  | 197.15 | 315.35 | 0 | 0 | 0 | 0 | 0 | 0 | 1 | 0 | 0 | 0 | 20.5 | 18.1 | 205.5 | -1
Dextran | Dex | carbon disulfide | 8 | 5000 |  | 0 | 0 | 1 | 0 | 0 | 0 | 38.6 | 76.14 | 99.9 |  | 197.15 | 315.35 | 0 | 0 | 0 | 0 | 0 | 0 | 1 | 0 | 0 | 0 | 20.5 | 18.1 | 205.5 | 0
Dextran | Dex | Heptane | 25 | 5000 |  | 0 | 0 | 1 | 0 | 0 | 0 | 38.6 | 100.23 | 99 | 0.1 | 182.55 | 371.55 | 0 | 0 | 0 | 0 | 0 | 0 | 0 | 0 | 0 | 0 | 15.3 | 23.3 | 35.5 | 0
Dextran | Dex | Heptane | 55 | 5000 |  | 0 | 0 | 1 | 0 | 0 | 0 | 38.6 | 100.23 | 99 | 0.1 | 182.55 | 371.55 | 0 | 0 | 0 | 0 | 0 | 0 | 0 | 0 | 0 | 0 | 15.3 | 23.3 | 35.5 | 0
Dextran | Dex | Heptane | 8 | 5000 |  | 0 | 0 | 1 | 0 | 0 | 0 | 38.6 | 100.23 | 99 | 0.1 | 182.55 | 371.55 | 0 | 0 | 0 | 0 | 0 | 0 | 0 | 0 | 0 | 0 | 15.3 | 23.3 | 35.5 | 0
Dextran | Dex | Decaline | 25 | 5000 |  | 0 | 0 | 1 | 0 | 0 | 0 | 38.6 | 138.25 | 99 |  | 148.15 | 463.15 | 0 | 0 | 0 | 0 | 0 | 0 | 0 | 0 | 0 | 0 | 8.7 | 29.9 | 0.798 | 0
Dextran | Dex | Decaline | 55 | 5000 |  | 0 | 0 | 1 | 0 | 0 | 0 | 38.6 | 138.25 | 99 |  | 148.15 | 463.15 | 0 | 0 | 0 | 0 | 0 | 0 | 0 | 0 | 0 | 0 | 8.7 | 29.9 | 0.798 | 0
Dextran | Dex | Decaline | 8 | 5000 |  | 0 | 0 | 1 | 0 | 0 | 0 | 38.6 | 138.25 | 99 |  | 148.15 | 463.15 | 0 | 0 | 0 | 0 | 0 | 0 | 0 | 0 | 0 | 0 | 8.7 | 29.9 | 0.798 | 0
Dextran | Dex | Pentane | 25 | 5000 |  | 0 | 0 | 1 | 0 | 0 | 0 | 38.6 | 72.15 | 99 | 0 | 143.35 | 309.25 | 0 | 0 | 0 | 0 | 0 | 0 | 0 | 0 | 0 | 0 | 14.5 | 24.1 | 514
Dextran | Dex | Pentane | 55 | 5000 |  | 0 | 0 | 1 | 0 | 0 | 0 | 38.6 | 72.15 | 99 | 0 | 143.35 | 309.25 | 0 | 0 | 0 | 0 | 0 | 0 | 0 | 0 | 0 | 0 | 14.5 | 24.1 | 514
Dextran | Dex | Pentane | 8 | 5000 |  | 0 | 0 | 1 | 0 | 0 | 0 | 38.6 | 72.15 | 99 | 0 | 143.35 | 309.25 | 0 | 0 | 0 | 0 | 0 | 0 | 0 | 0 | 0 | 0 | 14.5 | 24.1 | 514
Dextran | Dex | xylene | 25 | 5000 |  | 0 | 0 | 1 | 0 | 0 | 0 | 38.6 | 106.16 | 99 | 2.5 | 236.623 | 412.15 | 0 | 0 | 0 | 0 | 0 | 0 | 0 | 0 | 0 | 0 | 18 | 20.6 | 6.15
Dextran | Dex | xylene | 55 | 5000 |  | 0 | 0 | 1 | 0 | 0 | 0 | 38.6 | 106.16 | 99 | 2.5 | 236.623 | 412.15 | 0 | 0 | 0 | 0 | 0 | 0 | 0 | 0 | 0 | 0 | 18 | 20.6 | 6.15
Dextran | Dex | xylene | 8 | 5000 |  | 0 | 0 | 1 | 0 | 0 | 0 | 38.6 | 106.16 | 99 | 2.5 | 236.623 | 412.15 | 0 | 0 | 0 | 0 | 0 | 0 | 0 | 0 | 0 | 0 | 18 | 20.6 | 6.15
Dextran | Dex | styrene | 25 | 5000 |  | 0 | 0 | 1 | 0 | 0 | 0 | 38.6 | 104.15 | 99.9 |  | 243.15 | 418.15 | 0 | 0 | 0 | 1 | 0 | 0 | 0 | 0 | 0 | 0 | 19 | 19.6 | 5
Dextran | Dex | styrene | 55 | 5000 |  | 0 | 0 | 1 | 0 | 0 | 0 | 38.6 | 104.15 | 99.9 |  | 243.15 | 418.15 | 0 | 0 | 0 | 1 | 0 | 0 | 0 | 0 | 0 | 0 | 19 | 19.6 | 5
Dextran | Dex | styrene | 8 | 5000 |  | 0 | 0 | 1 | 0 | 0 | 0 | 38.6 | 104.15 | 99.9 |  | 243.15 | 418.15 | 0 | 0 | 0 | 1 | 0 | 0 | 0 | 0 | 0 | 0 | 19 | 19.6 | 5
Dextran | Dex | 1, 2, dichloroethane | 25 | 5000 |  | 0 | 0 | 1 | 0 | 0 | 0 | 38.6 | 98.96 | 99.8 | 3.5 | 237.45 | 356.62 | 0 | 0 | 0 | 0 | 0 | 0 | 0 | 0 | 0 | 1 | 9.8 | 28.8 | 100
Dextran | Dex | 1, 2, dichloroethane | 55 | 5000 |  | 0 | 0 | 1 | 0 | 0 | 0 | 38.6 | 98.96 | 99.8 | 3.5 | 237.45 | 356.62 | 0 | 0 | 0 | 0 | 0 | 0 | 0 | 0 | 0 | 1 | 9.8 | 28.8 | 100
Dextran | Dex | 1, 2, dichloroethane | 8 | 5000 |  | 0 | 0 | 1 | 0 | 0 | 0 | 38.6 | 98.96 | 99.8 | 3.5 | 237.45 | 356.62 | 0 | 0 | 0 | 0 | 0 | 0 | 0 | 0 | 0 | 1 | 9.8 | 28.8 | 100
Poly(2-ethyl-2-oxazoline) | PEOX | Water | 25 | 5000 | 308.15 | 1 | 0 | 0 | 0 | 0 | 0 | 12.71 | 18.02 | 100 | 10.2 | 273.15 | 373.15 | 1 | 0 | 0 | 0 | 0 | 0 | 0 | 0 | 0 | 0 | 47.8 | 35.09 | 17.1 | 2
Poly(2-ethyl-2-oxazoline) | PEOX | Water | 55 | 5000 | 308.15 | 1 | 0 | 0 | 0 | 0 | 0 | 12.71 | 18.02 | 100 | 10.2 | 273.15 | 373.15 | 1 | 0 | 0 | 0 | 0 | 0 | 0 | 0 | 0 | 0 | 47.8 | 35.09 | 17.1 | 1
Poly(2-ethyl-2-oxazoline) | PEOX | Water | 8 | 5000 | 308.15 | 1 | 0 | 0 | 0 | 0 | 0 | 12.71 | 18.02 | 100 | 10.2 | 273.15 | 373.15 | 1 | 0 | 0 | 0 | 0 | 0 | 0 | 0 | 0 | 0 | 47.8 | 35.09 | 17.1 | 2
Poly(2-ethyl-2-oxazoline) | PEOX | m-cresol | 25 | 5000 | 308.15 | 1 | 0 | 0 | 0 | 0 | 0 | 12.71 | 108.14 | 99 |  | 282.15 | 476.15 | 1 | 1 | 0 | 1 | 0 | 0 | 0 | 0 | 0 | 0 | 27.2 | 14.49 | 1 | 2
Poly(2-ethyl-2-oxazoline) | PEOX | m-cresol | 55 | 5000 | 308.15 | 1 | 0 | 0 | 0 | 0 | 0 | 12.71 | 108.14 | 99 |  | 282.15 | 476.15 | 1 | 1 | 0 | 1 | 0 | 0 | 0 | 0 | 0 | 0 | 27.2 | 14.49 | 1 | 2
Poly(2-ethyl-2-oxazoline) | PEOX | m-cresol | 8 | 5000 | 308.15 | 1 | 0 | 0 | 0 | 0 | 0 | 12.71 | 108.14 | 99 |  | 282.15 | 476.15 | 1 | 1 | 0 | 1 | 0 | 0 | 0 | 0 | 0 | 0 | 27.2 | 14.49 | 1 | 2
Poly(2-ethyl-2-oxazoline) | PEOX | Methanol | 25 | 5000 | 308.15 | 1 | 0 | 0 | 0 | 0 | 0 | 12.71 | 32.04 | 99.8 | 5.1 | 175.15 | 337.85 | 1 | 1 | 0 | 0 | 0 | 0 | 0 | 0 | 0 | 0 | 29.6 | 16.89 | 96 | 2
Poly(2-ethyl-2-oxazoline) | PEOX | Methanol | 55 | 5000 | 308.15 | 1 | 0 | 0 | 0 | 0 | 0 | 12.71 | 32.04 | 99.8 | 5.1 | 175.15 | 337.85 | 1 | 1 | 0 | 0 | 0 | 0 | 0 | 0 | 0 | 0 | 29.6 | 16.89 | 96 | 2
Poly(2-ethyl-2-oxazoline) | PEOX | Methanol | 8 | 5000 | 308.15 | 1 | 0 | 0 | 0 | 0 | 0 | 12.71 | 32.04 | 99.8 | 5.1 | 175.15 | 337.85 | 1 | 1 | 0 | 0 | 0 | 0 | 0 | 0 | 0 | 0 | 29.6 | 16.89 | 96 | 2
Poly(2-ethyl-2-oxazoline) | PEOX | Ethanol | 25 | 5000 | 308.15 | 1 | 0 | 0 | 0 | 0 | 0 | 12.71 | 46.07 | 90 | 4.3 | 159.05 | 351.65 | 1 | 1 | 0 | 0 | 0 | 0 | 0 | 0 | 0 | 0 | 26.5 | 13.79 | 44 | 2
Poly(2-ethyl-2-oxazoline) | PEOX | Ethanol | 55 | 5000 | 308.15 | 1 | 0 | 0 | 0 | 0 | 0 | 12.71 | 46.07 | 90 | 4.3 | 159.05 | 351.65 | 1 | 1 | 0 | 0 | 0 | 0 | 0 | 0 | 0 | 0 | 26.5 | 13.79 | 44 | 1
Poly(2-ethyl-2-oxazoline) | PEOX | Ethanol | 8 | 5000 | 308.15 | 1 | 0 | 0 | 0 | 0 | 0 | 12.71 | 46.07 | 90 | 4.3 | 159.05 | 351.65 | 1 | 1 | 0 | 0 | 0 | 0 | 0 | 0 | 0 | 0 | 26.5 | 13.79 | 44 | 2
Poly(2-ethyl-2-oxazoline) | PEOX | Isopropylalcohol | 25 | 5000 | 308.15 | 1 | 0 | 0 | 0 | 0 | 0 | 12.71 | 60.1 | 99.9 | 3.9 | 183.65 | 354.15 | 1 | 1 | 0 | 0 | 0 | 0 | 0 | 0 | 0 | 0 | 23.5 | 10.79 | 43 | 2
Poly(2-ethyl-2-oxazoline) | PEOX | Isopropylalcohol | 55 | 5000 | 308.15 | 1 | 0 | 0 | 0 | 0 | 0 | 12.71 | 60.1 | 99.9 | 3.9 | 183.65 | 354.15 | 1 | 1 | 0 | 0 | 0 | 0 | 0 | 0 | 0 | 0 | 23.5 | 10.79 | 43 | 2
Poly(2-ethyl-2-oxazoline) | PEOX | Isopropylalcohol | 8 | 5000 | 308.15 | 1 | 0 | 0 | 0 | 0 | 0 | 12.71 | 60.1 | 99.9 | 3.9 | 183.65 | 354.15 | 1 | 1 | 0 | 0 | 0 | 0 | 0 | 0 | 0 | 0 | 23.5 | 10.79 | 43 | 2
Poly(2-ethyl-2-oxazoline) | PEOX | n-butanol | 25 | 5000 | 308.15 | 1 | 0 | 0 | 0 | 0 | 0 | 12.71 | 74.121 | 99 | 3.9 | 184.15 | 390.75 | 1 | 1 | 0 | 0 | 0 | 0 | 0 | 0 | 0 | 0 | 23.1 | 10.39 | 5.03 | 2
Poly(2-ethyl-2-oxazoline) | PEOX | n-butanol | 55 | 5000 | 308.15 | 1 | 0 | 0 | 0 | 0 | 0 | 12.71 | 74.121 | 99 | 3.9 | 184.15 | 390.75 | 1 | 1 | 0 | 0 | 0 | 0 | 0 | 0 | 0 | 0 | 23.1 | 10.39 | 5.03 | 2
Poly(2-ethyl-2-oxazoline) | PEOX | n-butanol | 8 | 5000 | 308.15 | 1 | 0 | 0 | 0 | 0 | 0 | 12.71 | 74.121 | 99 | 3.9 | 184.15 | 390.75 | 1 | 1 | 0 | 0 | 0 | 0 | 0 | 0 | 0 | 0 | 23.1 | 10.39 | 5.03 | 2
Poly(2-ethyl-2-oxazoline) | PEOX | Acetic acid | 25 | 5000 | 308.15 | 1 | 0 | 0 | 0 | 0 | 0 | 12.71 | 60.052 | 99.7 | 6.2 | 290.15 | 391.15 | 1 | 0 | 1 | 0 | 0 | 0 | 0 | 0 | 0 | 0 | 21.4 | 8.69 | 11.4 | 2
Poly(2-ethyl-2-oxazoline) | PEOX | Acetic acid | 55 | 5000 | 308.15 | 1 | 0 | 0 | 0 | 0 | 0 | 12.71 | 60.052 | 99.7 | 6.2 | 290.15 | 391.15 | 1 | 0 | 1 | 0 | 0 | 0 | 0 | 0 | 0 | 0 | 21.4 | 8.69 | 11.4
Poly(2-ethyl-2-oxazoline) | PEOX | Acetic acid | 8 | 5000 | 308.15 | 1 | 0 | 0 | 0 | 0 | 0 | 12.71 | 60.052 | 99.7 | 6.2 | 290.15 | 391.15 | 1 | 0 | 1 | 0 | 0 | 0 | 0 | 0 | 0 | 0 | 21.4 | 8.69 | 11.4 | -1
Poly(2-ethyl-2-oxazoline) | PEOX | Trifluoroethanol | 25 | 5000 | 308.15 | 1 | 0 | 0 | 0 | 0 | 0 | 12.71 | 100.04 | 99.8 |  | 228.15 | 351.65 | 1 | 1 | 0 | 0 | 0 | 0 | 0 | 0 | 0 | 1 |  | 12.71 | 70 | 2
Poly(2-ethyl-2-oxazoline) | PEOX | Trifluoroethanol | 55 | 5000 | 308.15 | 1 | 0 | 0 | 0 | 0 | 0 | 12.71 | 100.04 | 99.8 |  | 228.15 | 351.65 | 1 | 1 | 0 | 0 | 0 | 0 | 0 | 0 | 0 | 1 |  | 12.71 | 70 | 2
Poly(2-ethyl-2-oxazoline) | PEOX | Trifluoroethanol | 8 | 5000 | 308.15 | 1 | 0 | 0 | 0 | 0 | 0 | 12.71 | 100.04 | 99.8 |  | 228.15 | 351.65 | 1 | 1 | 0 | 0 | 0 | 0 | 0 | 0 | 0 | 1 |  | 12.71 | 70 | 2
Poly(2-ethyl-2-oxazoline) | PEOX | Nitrobenzene | 25 | 5000 | 308.15 | 1 | 0 | 0 | 0 | 0 | 0 | 12.71 | 123.11 | 99 | 4.5 | 278.65 | 422.15 | 2 | 0 | 0 | 1 | 0 | 1 | 0 | 0 | 0 | 0 | 22.2 | 9.49 | 1 | 2
Poly(2-ethyl-2-oxazoline) | PEOX | Nitrobenzene | 55 | 5000 | 308.15 | 1 | 0 | 0 | 0 | 0 | 0 | 12.71 | 123.11 | 99 | 4.5 | 278.65 | 422.15 | 2 | 0 | 0 | 1 | 0 | 1 | 0 | 0 | 0 | 0 | 22.2 | 9.49 | 1 | 2
Poly(2-ethyl-2-oxazoline) | PEOX | Nitrobenzene | 8 | 5000 | 308.15 | 1 | 0 | 0 | 0 | 0 | 0 | 12.71 | 123.11 | 99 | 4.5 | 278.65 | 422.15 | 2 | 0 | 0 | 1 | 0 | 1 | 0 | 0 | 0 | 0 | 22.2 | 9.49 | 1 | 2
Poly(2-ethyl-2-oxazoline) | PEOX | Chlorobenzene | 25 | 5000 | 308.15 | 1 | 0 | 0 | 0 | 0 | 0 | 12.71 | 112.56 | 99 | 2.7 | 228.15 | 404.15 | 2 | 0 | 0 | 1 | 0 | 0 | 0 | 0 | 0 | 1 | 19.6 | 6.89 | 11.8 | 2
Poly(2-ethyl-2-oxazoline) | PEOX | Chlorobenzene | 55 | 5000 | 308.15 | 1 | 0 | 0 | 0 | 0 | 0 | 12.71 | 112.56 | 99 | 2.7 | 228.15 | 404.15 | 2 | 0 | 0 | 1 | 0 | 0 | 0 | 0 | 0 | 1 | 19.6 | 6.89 | 11.8 | 2
Poly(2-ethyl-2-oxazoline) | PEOX | Chlorobenzene | 8 | 5000 | 308.15 | 1 | 0 | 0 | 0 | 0 | 0 | 12.71 | 112.56 | 99 | 2.7 | 228.15 | 404.15 | 2 | 0 | 0 | 1 | 0 | 0 | 0 | 0 | 0 | 1 | 19.6 | 6.89 | 11.8 | 2
Poly(2-ethyl-2-oxazoline) | PEOX | NMP | 25 | 5000 | 308.15 | 1 | 0 | 0 | 0 | 0 | 0 | 12.71 | 99.133 | 99 | 6.7 | 249.15 | 475.15 | 2 | 0 | 0 | 0 | 1 | 1 | 0 | 0 | 0 | 0 | 22.96 | 10.25 | 0.342 | 2
Poly(2-ethyl-2-oxazoline) | PEOX | NMP | 55 | 5000 | 308.15 | 1 | 0 | 0 | 0 | 0 | 0 | 12.71 | 99.133 | 99 | 6.7 | 249.15 | 475.15 | 2 | 0 | 0 | 0 | 1 | 1 | 0 | 0 | 0 | 0 | 22.96 | 10.25 | 0.342 | 2
Poly(2-ethyl-2-oxazoline) | PEOX | NMP | 8 | 5000 | 308.15 | 1 | 0 | 0 | 0 | 0 | 0 | 12.71 | 99.133 | 99 | 6.7 | 249.15 | 475.15 | 2 | 0 | 0 | 0 | 1 | 1 | 0 | 0 | 0 | 0 | 22.96 | 10.25 | 0.342
Poly(2-ethyl-2-oxazoline) | PEOX | DMAc | 25 | 5000 | 308.15 | 1 | 0 | 0 | 0 | 0 | 0 | 12.71 | 87.12 | 99 | 6.5 | 253.15 | 438.65 | 2 | 0 | 0 | 0 | 1 | 1 | 0 | 0 | 0 | 0 | 22.771 | 10.061 | 1.28 | 2
Poly(2-ethyl-2-oxazoline) | PEOX | DMAc | 55 | 5000 | 308.15 | 1 | 0 | 0 | 0 | 0 | 0 | 12.71 | 87.12 | 99 | 6.5 | 253.15 | 438.65 | 2 | 0 | 0 | 0 | 1 | 1 | 0 | 0 | 0 | 0 | 22.771 | 10.061 | 1.28 | 1
Poly(2-ethyl-2-oxazoline) | PEOX | DMAc | 8 | 5000 | 308.15 | 1 | 0 | 0 | 0 | 0 | 0 | 12.71 | 87.12 | 99 | 6.5 | 253.15 | 438.65 | 2 | 0 | 0 | 0 | 1 | 1 | 0 | 0 | 0 | 0 | 22.771 | 10.061 | 1.28 | 2
Poly(2-ethyl-2-oxazoline) | PEOX | DMSO | 25 | 5000 | 308.15 | 1 | 0 | 0 | 0 | 0 | 0 | 12.71 | 78.13 | 99.9 | 7.2 | 291.55 | 462.15 | 2 | 0 | 0 | 0 | 0 | 0 | 1 | 0 | 0 | 0 | 26.7 | 13.99 | 0.413 | 2
Poly(2-ethyl-2-oxazoline) | PEOX | DMSO | 55 | 5000 | 308.15 | 1 | 0 | 0 | 0 | 0 | 0 | 12.71 | 78.13 | 99.9 | 7.2 | 291.55 | 462.15 | 2 | 0 | 0 | 0 | 0 | 0 | 1 | 0 | 0 | 0 | 26.7 | 13.99 | 0.413
Poly(2-ethyl-2-oxazoline) | PEOX | DMSO | 8 | 5000 | 308.15 | 1 | 0 | 0 | 0 | 0 | 0 | 12.71 | 78.13 | 99.9 | 7.2 | 291.55 | 462.15 | 2 | 0 | 0 | 0 | 0 | 0 | 1 | 0 | 0 | 0 | 26.7 | 13.99 | 0.413 | -1
Poly(2-ethyl-2-oxazoline) | PEOX | DMF | 25 | 5000 | 308.15 | 1 | 0 | 0 | 0 | 0 | 0 | 12.71 | 73.09 | 99.8 | 6.4 | 212.15 | 426.15 | 2 | 0 | 0 | 0 | 1 | 1 | 0 | 0 | 0 | 0 | 24.86 | 12.15 | 2.7 | 2
Poly(2-ethyl-2-oxazoline) | PEOX | DMF | 55 | 5000 | 308.15 | 1 | 0 | 0 | 0 | 0 | 0 | 12.71 | 73.09 | 99.8 | 6.4 | 212.15 | 426.15 | 2 | 0 | 0 | 0 | 1 | 1 | 0 | 0 | 0 | 0 | 24.86 | 12.15 | 2.7 | 2
Poly(2-ethyl-2-oxazoline) | PEOX | DMF | 8 | 5000 | 308.15 | 1 | 0 | 0 | 0 | 0 | 0 | 12.71 | 73.09 | 99.8 | 6.4 | 212.15 | 426.15 | 2 | 0 | 0 | 0 | 1 | 1 | 0 | 0 | 0 | 0 | 24.86 | 12.15 | 2.7
Poly(2-ethyl-2-oxazoline) | PEOX | Acetonitrile | 25 | 5000 | 308.15 | 1 | 0 | 0 | 0 | 0 | 0 | 12.71 | 41.05 | 99.5 | 5.1 | 227.45 | 354.75 | 2 | 0 | 0 | 0 | 0 | 1 | 0 | 0 | 0 | 0 | 24.35 | 11.64 | 73 | 2
Poly(2-ethyl-2-oxazoline) | PEOX | Acetonitrile | 55 | 5000 | 308.15 | 1 | 0 | 0 | 0 | 0 | 0 | 12.71 | 41.05 | 99.5 | 5.1 | 227.45 | 354.75 | 2 | 0 | 0 | 0 | 0 | 1 | 0 | 0 | 0 | 0 | 24.35 | 11.64 | 73 | 1
Poly(2-ethyl-2-oxazoline) | PEOX | Acetonitrile | 8 | 5000 | 308.15 | 1 | 0 | 0 | 0 | 0 | 0 | 12.71 | 41.05 | 99.5 | 5.1 | 227.45 | 354.75 | 2 | 0 | 0 | 0 | 0 | 1 | 0 | 0 | 0 | 0 | 24.35 | 11.64 | 73 | 2
Poly(2-ethyl-2-oxazoline) | PEOX | Acetone | 25 | 5000 | 308.15 | 1 | 0 | 0 | 0 | 0 | 0 | 12.71 | 58.08 | 99 | 5.1 | 178.15 | 329.15 | 2 | 0 | 0 | 0 | 1 | 0 | 0 | 0 | 0 | 0 | 20 | 7.29 | 185.3 | 2
Poly(2-ethyl-2-oxazoline) | PEOX | Acetone | 55 | 5000 | 308.15 | 1 | 0 | 0 | 0 | 0 | 0 | 12.71 | 58.08 | 99 | 5.1 | 178.15 | 329.15 | 2 | 0 | 0 | 0 | 1 | 0 | 0 | 0 | 0 | 0 | 20 | 7.29 | 185.3 | 1
Poly(2-ethyl-2-oxazoline) | PEOX | Acetone | 8 | 5000 | 308.15 | 1 | 0 | 0 | 0 | 0 | 0 | 12.71 | 58.08 | 99 | 5.1 | 178.15 | 329.15 | 2 | 0 | 0 | 0 | 1 | 0 | 0 | 0 | 0 | 0 | 20 | 7.29 | 185.3
Poly(2-ethyl-2-oxazoline) | PEOX | DCM | 25 | 5000 | 308.15 | 1 | 0 | 0 | 0 | 0 | 0 | 12.71 | 84.93 | 99 | 3.1 | 178.15 | 313.15 | 2 | 0 | 0 | 0 | 0 | 0 | 0 | 0 | 0 | 1 |  | 12.71 | 350 | 2
Poly(2-ethyl-2-oxazoline) | PEOX | DCM | 55 | 5000 | 308.15 | 1 | 0 | 0 | 0 | 0 | 0 | 12.71 | 84.93 | 99 | 3.1 | 178.15 | 313.15 | 2 | 0 | 0 | 0 | 0 | 0 | 0 | 0 | 0 | 1 |  | 12.71 | 350 | 1
Poly(2-ethyl-2-oxazoline) | PEOX | DCM | 8 | 5000 | 308.15 | 1 | 0 | 0 | 0 | 0 | 0 | 12.71 | 84.93 | 99 | 3.1 | 178.15 | 313.15 | 2 | 0 | 0 | 0 | 0 | 0 | 0 | 0 | 0 | 1 |  | 12.71 | 350 | 2
Poly(2-ethyl-2-oxazoline) | PEOX | THF | 25 | 5000 | 308.15 | 1 | 0 | 0 | 0 | 0 | 0 | 12.71 | 72.11 | 99 | 4 | 164.71 | 338.15 | 2 | 0 | 0 | 0 | 0 | 0 | 0 | 1 | 0 | 0 | 19.4 | 6.69 | 127.5 | 2
Poly(2-ethyl-2-oxazoline) | PEOX | THF | 55 | 5000 | 308.15 | 1 | 0 | 0 | 0 | 0 | 0 | 12.71 | 72.11 | 99 | 4 | 164.71 | 338.15 | 2 | 0 | 0 | 0 | 0 | 0 | 0 | 1 | 0 | 0 | 19.4 | 6.69 | 127.5
Poly(2-ethyl-2-oxazoline) | PEOX | THF | 8 | 5000 | 308.15 | 1 | 0 | 0 | 0 | 0 | 0 | 12.71 | 72.11 | 99 | 4 | 164.71 | 338.15 | 2 | 0 | 0 | 0 | 0 | 0 | 0 | 1 | 0 | 0 | 19.4 | 6.69 | 127.5
Poly(2-ethyl-2-oxazoline) | PEOX | Ethyl Acetate | 25 | 5000 | 308.15 | 1 | 0 | 0 | 0 | 0 | 0 | 12.71 | 88.11 | 99.5 | 4.4 | 190.15 | 350.25 | 2 | 0 | 0 | 0 | 0 | 0 | 0 | 0 | 1 | 0 | 18.1 | 5.39 | 69.8 | 2
Poly(2-ethyl-2-oxazoline) | PEOX | Ethyl Acetate | 55 | 5000 | 308.15 | 1 | 0 | 0 | 0 | 0 | 0 | 12.71 | 88.11 | 99.5 | 4.4 | 190.15 | 350.25 | 2 | 0 | 0 | 0 | 0 | 0 | 0 | 0 | 1 | 0 | 18.1 | 5.39 | 69.8
Poly(2-ethyl-2-oxazoline) | PEOX | Ethyl Acetate | 8 | 5000 | 308.15 | 1 | 0 | 0 | 0 | 0 | 0 | 12.71 | 88.11 | 99.5 | 4.4 | 190.15 | 350.25 | 2 | 0 | 0 | 0 | 0 | 0 | 0 | 0 | 1 | 0 | 18.1 | 5.39 | 69.8 | 2
Poly(2-ethyl-2-oxazoline) | PEOX | 1,2,4-trichlorobenzene | 25 | 5000 | 308.15 | 1 | 0 | 0 | 0 | 0 | 0 | 12.71 | 181.45 | 99 |  | 290.15 | 486.65 | 2 | 0 | 0 | 0 | 0 | 0 | 0 | 0 | 0 | 1 | 9.9 | 2.81 | 0.195
Poly(2-ethyl-2-oxazoline) | PEOX | 1,2,4-trichlorobenzene | 55 | 5000 | 308.15 | 1 | 0 | 0 | 0 | 0 | 0 | 12.71 | 181.45 | 99 |  | 290.15 | 486.65 | 2 | 0 | 0 | 0 | 0 | 0 | 0 | 0 | 0 | 1 | 9.9 | 2.81 | 0.195
Poly(2-ethyl-2-oxazoline) | PEOX | 1,2,4-trichlorobenzene | 8 | 5000 | 308.15 | 1 | 0 | 0 | 0 | 0 | 0 | 12.71 | 181.45 | 99 |  | 290.15 | 486.65 | 2 | 0 | 0 | 0 | 0 | 0 | 0 | 0 | 0 | 1 | 9.9 | 2.81 | 0.195
Poly(2-ethyl-2-oxazoline) | PEOX | 1,4-dioxane | 25 | 5000 | 308.15 | 1 | 0 | 0 | 0 | 0 | 0 | 12.71 | 88.11 | 99 | 4.8 | 285.15 | 374.15 | 0 | 0 | 0 | 0 | 0 | 0 | 0 | 1 | 0 | 0 | 20.45 | 7.74 | 30.8 | 2
Poly(2-ethyl-2-oxazoline) | PEOX | 1,4-dioxane | 55 | 5000 | 308.15 | 1 | 0 | 0 | 0 | 0 | 0 | 12.71 | 88.11 | 99 | 4.8 | 285.15 | 374.15 | 0 | 0 | 0 | 0 | 0 | 0 | 0 | 1 | 0 | 0 | 20.45 | 7.74 | 30.8 | 2
Poly(2-ethyl-2-oxazoline) | PEOX | 1,4-dioxane | 8 | 5000 | 308.15 | 1 | 0 | 0 | 0 | 0 | 0 | 12.71 | 88.11 | 99 | 4.8 | 285.15 | 374.15 | 0 | 0 | 0 | 0 | 0 | 0 | 0 | 1 | 0 | 0 | 20.45 | 7.74 | 30.8 | -1
Poly(2-ethyl-2-oxazoline) | PEOX | Chloroform | 25 | 5000 | 308.15 | 1 | 0 | 0 | 0 | 0 | 0 | 12.71 | 119.38 | 99.8 | 4.1 | 209.15 | 334.35 | 0 | 0 | 0 | 0 | 0 | 0 | 0 | 0 | 0 | 1 | 19 | 6.29 | 157.5 | 2
Poly(2-ethyl-2-oxazoline) | PEOX | Chloroform | 55 | 5000 | 308.15 | 1 | 0 | 0 | 0 | 0 | 0 | 12.71 | 119.38 | 99.8 | 4.1 | 209.15 | 334.35 | 0 | 0 | 0 | 0 | 0 | 0 | 0 | 0 | 0 | 1 | 19 | 6.29 | 157.5 | 2
Poly(2-ethyl-2-oxazoline) | PEOX | Chloroform | 8 | 5000 | 308.15 | 1 | 0 | 0 | 0 | 0 | 0 | 12.71 | 119.38 | 99.8 | 4.1 | 209.15 | 334.35 | 0 | 0 | 0 | 0 | 0 | 0 | 0 | 0 | 0 | 1 | 19 | 6.29 | 157.5 | 2
Poly(2-ethyl-2-oxazoline) | PEOX | Diethyl ether | 25 | 5000 | 308.15 | 1 | 0 | 0 | 0 | 0 | 0 | 12.71 | 74.12 | 99.9 | 2.8 | 157.15 | 307.75 | 0 | 0 | 0 | 0 | 0 | 0 | 0 | 1 | 0 | 0 | 15.8 | 3.09 | 422 | 0
Poly(2-ethyl-2-oxazoline) | PEOX | Diethyl ether | 55 | 5000 | 308.15 | 1 | 0 | 0 | 0 | 0 | 0 | 12.71 | 74.12 | 99.9 | 2.8 | 157.15 | 307.75 | 0 | 0 | 0 | 0 | 0 | 0 | 0 | 1 | 0 | 0 | 15.8 | 3.09 | 422 | 0
Poly(2-ethyl-2-oxazoline) | PEOX | Diethyl ether | 8 | 5000 | 308.15 | 1 | 0 | 0 | 0 | 0 | 0 | 12.71 | 74.12 | 99.9 | 2.8 | 157.15 | 307.75 | 0 | 0 | 0 | 0 | 0 | 0 | 0 | 1 | 0 | 0 | 15.8 | 3.09 | 422 | 0
Poly(2-ethyl-2-oxazoline) | PEOX | Toluene | 25 | 5000 | 308.15 | 1 | 0 | 0 | 0 | 0 | 0 | 12.71 | 92.14 | 99.8 | 2.4 | 180.15 | 383.65 | 0 | 0 | 0 | 1 | 0 | 0 | 0 | 0 | 0 | 0 | 18.2 | 5.49 | 23.2 | 2
Poly(2-ethyl-2-oxazoline) | PEOX | Toluene | 55 | 5000 | 308.15 | 1 | 0 | 0 | 0 | 0 | 0 | 12.71 | 92.14 | 99.8 | 2.4 | 180.15 | 383.65 | 0 | 0 | 0 | 1 | 0 | 0 | 0 | 0 | 0 | 0 | 18.2 | 5.49 | 23.2 | 2
Poly(2-ethyl-2-oxazoline) | PEOX | Toluene | 8 | 5000 | 308.15 | 1 | 0 | 0 | 0 | 0 | 0 | 12.71 | 92.14 | 99.8 | 2.4 | 180.15 | 383.65 | 0 | 0 | 0 | 1 | 0 | 0 | 0 | 0 | 0 | 0 | 18.2 | 5.49 | 23.2 | 2
Poly(2-ethyl-2-oxazoline) | PEOX | Benzene | 25 | 5000 | 308.15 | 1 | 0 | 0 | 0 | 0 | 0 | 12.71 | 78.11 | 99.9 | 2.7 | 278.65 | 353.15 | 0 | 0 | 0 | 0 | 0 | 0 | 0 | 0 | 0 | 0 | 18.7 | 5.99 | 75 | 1
Poly(2-ethyl-2-oxazoline) | PEOX | Benzene | 55 | 5000 | 308.15 | 1 | 0 | 0 | 0 | 0 | 0 | 12.71 | 78.11 | 99.9 | 2.7 | 278.65 | 353.15 | 0 | 0 | 0 | 0 | 0 | 0 | 0 | 0 | 0 | 0 | 18.7 | 5.99 | 75 | 2
Poly(2-ethyl-2-oxazoline) | PEOX | Benzene | 8 | 5000 | 308.15 | 1 | 0 | 0 | 0 | 0 | 0 | 12.71 | 78.11 | 99.9 | 2.7 | 278.65 | 353.15 | 0 | 0 | 0 | 0 | 0 | 0 | 0 | 0 | 0 | 0 | 18.7 | 5.99 | 75 | 0
Poly(2-ethyl-2-oxazoline) | PEOX | n-hexane | 25 | 5000 | 308.15 | 1 | 0 | 0 | 0 | 0 | 0 | 12.71 | 86.18 | 99 | 0.1 | 177.8 | 338.15 | 0 | 0 | 0 | 0 | 0 | 0 | 0 | 0 | 0 | 0 | 14.9 | 2.19 | 75 | 0
Poly(2-ethyl-2-oxazoline) | PEOX | n-hexane | 55 | 5000 | 308.15 | 1 | 0 | 0 | 0 | 0 | 0 | 12.71 | 86.18 | 99 | 0.1 | 177.8 | 338.15 | 0 | 0 | 0 | 0 | 0 | 0 | 0 | 0 | 0 | 0 | 14.9 | 2.19 | 75 | 0
Poly(2-ethyl-2-oxazoline) | PEOX | n-hexane | 8 | 5000 | 308.15 | 1 | 0 | 0 | 0 | 0 | 0 | 12.71 | 86.18 | 99 | 0.1 | 177.8 | 338.15 | 0 | 0 | 0 | 0 | 0 | 0 | 0 | 0 | 0 | 0 | 14.9 | 2.19 | 75 | 0
Poly(2-ethyl-2-oxazoline) | PEOX | Pertoleum ether | 25 | 5000 | 308.15 | 1 | 0 | 0 | 0 | 0 | 0 | 12.71 | 86.18 | 99 | 0.1 | 200.15 | 320.65 | 0 | 0 | 0 | 0 | 0 | 0 | 0 | 0 | 0 | 0 |  | 12.71 | 40 | 0
Poly(2-ethyl-2-oxazoline) | PEOX | Pertoleum ether | 55 | 5000 | 308.15 | 1 | 0 | 0 | 0 | 0 | 0 | 12.71 | 86.18 | 99 | 0.1 | 200.15 | 320.65 | 0 | 0 | 0 | 0 | 0 | 0 | 0 | 0 | 0 | 0 |  | 12.71 | 40 | 3
Poly(2-ethyl-2-oxazoline) | PEOX | Pertoleum ether | 8 | 5000 | 308.15 | 1 | 0 | 0 | 0 | 0 | 0 | 12.71 | 86.18 | 99 | 0.1 | 200.15 | 320.65 | 0 | 0 | 0 | 0 | 0 | 0 | 0 | 0 | 0 | 0 |  | 12.71 | 40 | 0
Poly(2-ethyl-2-oxazoline) | PEOX | carbon disulfide | 25 | 5000 | 308.15 | 1 | 0 | 0 | 0 | 0 | 0 | 12.71 | 76.14 | 99.9 |  | 197.15 | 315.35 | 0 | 0 | 0 | 0 | 0 | 0 | 1 | 0 | 0 | 0 | 20.5 | 7.79 | 205.5 | 0
Poly(2-ethyl-2-oxazoline) | PEOX | carbon disulfide | 55 | 5000 | 308.15 | 1 | 0 | 0 | 0 | 0 | 0 | 12.71 | 76.14 | 99.9 |  | 197.15 | 315.35 | 0 | 0 | 0 | 0 | 0 | 0 | 1 | 0 | 0 | 0 | 20.5 | 7.79 | 205.5 | 3
Poly(2-ethyl-2-oxazoline) | PEOX | carbon disulfide | 8 | 5000 | 308.15 | 1 | 0 | 0 | 0 | 0 | 0 | 12.71 | 76.14 | 99.9 |  | 197.15 | 315.35 | 0 | 0 | 0 | 0 | 0 | 0 | 1 | 0 | 0 | 0 | 20.5 | 7.79 | 205.5 | 0
Poly(2-ethyl-2-oxazoline) | PEOX | Heptane | 25 | 5000 | 308.15 | 1 | 0 | 0 | 0 | 0 | 0 | 12.71 | 100.23 | 99 | 0.1 | 182.55 | 371.55 | 0 | 0 | 0 | 0 | 0 | 0 | 0 | 0 | 0 | 0 | 15.3 | 2.59 | 35.5 | 0
Poly(2-ethyl-2-oxazoline) | PEOX | Heptane | 55 | 5000 | 308.15 | 1 | 0 | 0 | 0 | 0 | 0 | 12.71 | 100.23 | 99 | 0.1 | 182.55 | 371.55 | 0 | 0 | 0 | 0 | 0 | 0 | 0 | 0 | 0 | 0 | 15.3 | 2.59 | 35.5 | 2
Poly(2-ethyl-2-oxazoline) | PEOX | Heptane | 8 | 5000 | 308.15 | 1 | 0 | 0 | 0 | 0 | 0 | 12.71 | 100.23 | 99 | 0.1 | 182.55 | 371.55 | 0 | 0 | 0 | 0 | 0 | 0 | 0 | 0 | 0 | 0 | 15.3 | 2.59 | 35.5 | 0
Poly(2-ethyl-2-oxazoline) | PEOX | Decaline | 25 | 5000 | 308.15 | 1 | 0 | 0 | 0 | 0 | 0 | 12.71 | 138.25 | 99 |  | 148.15 | 463.15 | 0 | 0 | 0 | 0 | 0 | 0 | 0 | 0 | 0 | 0 | 8.7 | 4.01 | 0.798 | 0
Poly(2-ethyl-2-oxazoline) | PEOX | Decaline | 55 | 5000 | 308.15 | 1 | 0 | 0 | 0 | 0 | 0 | 12.71 | 138.25 | 99 |  | 148.15 | 463.15 | 0 | 0 | 0 | 0 | 0 | 0 | 0 | 0 | 0 | 0 | 8.7 | 4.01 | 0.798 | 0
Poly(2-ethyl-2-oxazoline) | PEOX | Decaline | 8 | 5000 | 308.15 | 1 | 0 | 0 | 0 | 0 | 0 | 12.71 | 138.25 | 99 |  | 148.15 | 463.15 | 0 | 0 | 0 | 0 | 0 | 0 | 0 | 0 | 0 | 0 | 8.7 | 4.01 | 0.798 | 0
Poly(2-ethyl-2-oxazoline) | PEOX | Pentane | 25 | 5000 | 308.15 | 1 | 0 | 0 | 0 | 0 | 0 | 12.71 | 72.15 | 99 | 0 | 143.35 | 309.25 | 0 | 0 | 0 | 0 | 0 | 0 | 0 | 0 | 0 | 0 | 14.5 | 1.79 | 514
Poly(2-ethyl-2-oxazoline) | PEOX | Pentane | 55 | 5000 | 308.15 | 1 | 0 | 0 | 0 | 0 | 0 | 12.71 | 72.15 | 99 | 0 | 143.35 | 309.25 | 0 | 0 | 0 | 0 | 0 | 0 | 0 | 0 | 0 | 0 | 14.5 | 1.79 | 514
Poly(2-ethyl-2-oxazoline) | PEOX | Pentane | 8 | 5000 | 308.15 | 1 | 0 | 0 | 0 | 0 | 0 | 12.71 | 72.15 | 99 | 0 | 143.35 | 309.25 | 0 | 0 | 0 | 0 | 0 | 0 | 0 | 0 | 0 | 0 | 14.5 | 1.79 | 514
Poly(2-ethyl-2-oxazoline) | PEOX | xylene | 25 | 5000 | 308.15 | 1 | 0 | 0 | 0 | 0 | 0 | 12.71 | 106.16 | 99 | 2.5 | 236.623 | 412.15 | 0 | 0 | 0 | 0 | 0 | 0 | 0 | 0 | 0 | 0 | 18 | 5.29 | 6.15
Poly(2-ethyl-2-oxazoline) | PEOX | xylene | 55 | 5000 | 308.15 | 1 | 0 | 0 | 0 | 0 | 0 | 12.71 | 106.16 | 99 | 2.5 | 236.623 | 412.15 | 0 | 0 | 0 | 0 | 0 | 0 | 0 | 0 | 0 | 0 | 18 | 5.29 | 6.15
Poly(2-ethyl-2-oxazoline) | PEOX | xylene | 8 | 5000 | 308.15 | 1 | 0 | 0 | 0 | 0 | 0 | 12.71 | 106.16 | 99 | 2.5 | 236.623 | 412.15 | 0 | 0 | 0 | 0 | 0 | 0 | 0 | 0 | 0 | 0 | 18 | 5.29 | 6.15
Poly(2-ethyl-2-oxazoline) | PEOX | styrene | 25 | 5000 | 308.15 | 1 | 0 | 0 | 0 | 0 | 0 | 12.71 | 104.15 | 99.9 |  | 243.15 | 418.15 | 0 | 0 | 0 | 1 | 0 | 0 | 0 | 0 | 0 | 0 | 19 | 6.29 | 5
Poly(2-ethyl-2-oxazoline) | PEOX | styrene | 55 | 5000 | 308.15 | 1 | 0 | 0 | 0 | 0 | 0 | 12.71 | 104.15 | 99.9 |  | 243.15 | 418.15 | 0 | 0 | 0 | 1 | 0 | 0 | 0 | 0 | 0 | 0 | 19 | 6.29 | 5
Poly(2-ethyl-2-oxazoline) | PEOX | styrene | 8 | 5000 | 308.15 | 1 | 0 | 0 | 0 | 0 | 0 | 12.71 | 104.15 | 99.9 |  | 243.15 | 418.15 | 0 | 0 | 0 | 1 | 0 | 0 | 0 | 0 | 0 | 0 | 19 | 6.29 | 5
Poly(2-ethyl-2-oxazoline) | PEOX | 1, 2, dichloroethane | 25 | 5000 | 308.15 | 1 | 0 | 0 | 0 | 0 | 0 | 12.71 | 98.96 | 99.8 | 3.5 | 237.45 | 356.62 | 0 | 0 | 0 | 0 | 0 | 0 | 0 | 0 | 0 | 1 | 9.8 | 2.91 | 100
Poly(2-ethyl-2-oxazoline) | PEOX | 1, 2, dichloroethane | 55 | 5000 | 308.15 | 1 | 0 | 0 | 0 | 0 | 0 | 12.71 | 98.96 | 99.8 | 3.5 | 237.45 | 356.62 | 0 | 0 | 0 | 0 | 0 | 0 | 0 | 0 | 0 | 1 | 9.8 | 2.91 | 100
Poly(2-ethyl-2-oxazoline) | PEOX | 1, 2, dichloroethane | 8 | 5000 | 308.15 | 1 | 0 | 0 | 0 | 0 | 0 | 12.71 | 98.96 | 99.8 | 3.5 | 237.45 | 356.62 | 0 | 0 | 0 | 0 | 0 | 0 | 0 | 0 | 0 | 1 | 9.8 | 2.91 | 100
Poly4vinylphenol | P4VP | Water | 25 | 10000 | 451.5 | 1 | 0 | 1 | 1 | 0 | 0 | 23.6 | 18.02 | 100 | 10.2 | 273.15 | 373.15 | 1 | 0 | 0 | 0 | 0 | 0 | 0 | 0 | 0 | 0 | 47.8 | 24.2 | 17.1 | 1
Poly4vinylphenol | P4VP | Water | 55 | 10000 | 451.5 | 1 | 0 | 1 | 1 | 0 | 0 | 23.6 | 18.02 | 100 | 10.2 | 273.15 | 373.15 | 1 | 0 | 0 | 0 | 0 | 0 | 0 | 0 | 0 | 0 | 47.8 | 24.2 | 17.1 | 1
Poly4vinylphenol | P4VP | Water | 8 | 10000 | 451.5 | 1 | 0 | 1 | 1 | 0 | 0 | 23.6 | 18.02 | 100 | 10.2 | 273.15 | 373.15 | 1 | 0 | 0 | 0 | 0 | 0 | 0 | 0 | 0 | 0 | 47.8 | 24.2 | 17.1 | 1
Poly4vinylphenol | P4VP | m-cresol | 25 | 10000 | 451.5 | 1 | 0 | 1 | 1 | 0 | 0 | 23.6 | 108.14 | 99 |  | 282.15 | 476.15 | 1 | 1 | 0 | 1 | 0 | 0 | 0 | 0 | 0 | 0 | 27.2 | 3.6 | 1 | 2
Poly4vinylphenol | P4VP | m-cresol | 55 | 10000 | 451.5 | 1 | 0 | 1 | 1 | 0 | 0 | 23.6 | 108.14 | 99 |  | 282.15 | 476.15 | 1 | 1 | 0 | 1 | 0 | 0 | 0 | 0 | 0 | 0 | 27.2 | 3.6 | 1 | 2
Poly4vinylphenol | P4VP | m-cresol | 8 | 10000 | 451.5 | 1 | 0 | 1 | 1 | 0 | 0 | 23.6 | 108.14 | 99 |  | 282.15 | 476.15 | 1 | 1 | 0 | 1 | 0 | 0 | 0 | 0 | 0 | 0 | 27.2 | 3.6 | 1 | 2
Poly4vinylphenol | P4VP | Methanol | 25 | 10000 | 451.5 | 1 | 0 | 1 | 1 | 0 | 0 | 23.6 | 32.04 | 99.8 | 5.1 | 175.15 | 337.85 | 1 | 1 | 0 | 0 | 0 | 0 | 0 | 0 | 0 | 0 | 29.6 | 6 | 96 | 2
Poly4vinylphenol | P4VP | Methanol | 55 | 10000 | 451.5 | 1 | 0 | 1 | 1 | 0 | 0 | 23.6 | 32.04 | 99.8 | 5.1 | 175.15 | 337.85 | 1 | 1 | 0 | 0 | 0 | 0 | 0 | 0 | 0 | 0 | 29.6 | 6 | 96 | 2
Poly4vinylphenol | P4VP | Methanol | 8 | 10000 | 451.5 | 1 | 0 | 1 | 1 | 0 | 0 | 23.6 | 32.04 | 99.8 | 5.1 | 175.15 | 337.85 | 1 | 1 | 0 | 0 | 0 | 0 | 0 | 0 | 0 | 0 | 29.6 | 6 | 96 | 2
Poly4vinylphenol | P4VP | Ethanol | 25 | 10000 | 451.5 | 1 | 0 | 1 | 1 | 0 | 0 | 23.6 | 46.07 | 90 | 4.3 | 159.05 | 351.65 | 1 | 1 | 0 | 0 | 0 | 0 | 0 | 0 | 0 | 0 | 26.5 | 2.9 | 44 | 2
Poly4vinylphenol | P4VP | Ethanol | 55 | 10000 | 451.5 | 1 | 0 | 1 | 1 | 0 | 0 | 23.6 | 46.07 | 90 | 4.3 | 159.05 | 351.65 | 1 | 1 | 0 | 0 | 0 | 0 | 0 | 0 | 0 | 0 | 26.5 | 2.9 | 44 | 2
Poly4vinylphenol | P4VP | Ethanol | 8 | 10000 | 451.5 | 1 | 0 | 1 | 1 | 0 | 0 | 23.6 | 46.07 | 90 | 4.3 | 159.05 | 351.65 | 1 | 1 | 0 | 0 | 0 | 0 | 0 | 0 | 0 | 0 | 26.5 | 2.9 | 44 | 2
Poly4vinylphenol | P4VP | Isopropylalcohol | 25 | 10000 | 451.5 | 1 | 0 | 1 | 1 | 0 | 0 | 23.6 | 60.1 | 99.9 | 3.9 | 183.65 | 354.15 | 1 | 1 | 0 | 0 | 0 | 0 | 0 | 0 | 0 | 0 | 23.5 | 0.1 | 43 | 2
Poly4vinylphenol | P4VP | Isopropylalcohol | 55 | 10000 | 451.5 | 1 | 0 | 1 | 1 | 0 | 0 | 23.6 | 60.1 | 99.9 | 3.9 | 183.65 | 354.15 | 1 | 1 | 0 | 0 | 0 | 0 | 0 | 0 | 0 | 0 | 23.5 | 0.1 | 43 | 1
Poly4vinylphenol | P4VP | Isopropylalcohol | 8 | 10000 | 451.5 | 1 | 0 | 1 | 1 | 0 | 0 | 23.6 | 60.1 | 99.9 | 3.9 | 183.65 | 354.15 | 1 | 1 | 0 | 0 | 0 | 0 | 0 | 0 | 0 | 0 | 23.5 | 0.1 | 43 | 2
Poly4vinylphenol | P4VP | n-butanol | 25 | 10000 | 451.5 | 1 | 0 | 1 | 1 | 0 | 0 | 23.6 | 74.121 | 99 | 3.9 | 184.15 | 390.75 | 1 | 1 | 0 | 0 | 0 | 0 | 0 | 0 | 0 | 0 | 23.1 | 0.5 | 5.03 | 2
Poly4vinylphenol | P4VP | n-butanol | 55 | 10000 | 451.5 | 1 | 0 | 1 | 1 | 0 | 0 | 23.6 | 74.121 | 99 | 3.9 | 184.15 | 390.75 | 1 | 1 | 0 | 0 | 0 | 0 | 0 | 0 | 0 | 0 | 23.1 | 0.5 | 5.03 | 2
Poly4vinylphenol | P4VP | n-butanol | 8 | 10000 | 451.5 | 1 | 0 | 1 | 1 | 0 | 0 | 23.6 | 74.121 | 99 | 3.9 | 184.15 | 390.75 | 1 | 1 | 0 | 0 | 0 | 0 | 0 | 0 | 0 | 0 | 23.1 | 0.5 | 5.03 | 2
Poly4vinylphenol | P4VP | Acetic acid | 25 | 10000 | 451.5 | 1 | 0 | 1 | 1 | 0 | 0 | 23.6 | 60.052 | 99.7 | 6.2 | 290.15 | 391.15 | 1 | 0 | 1 | 0 | 0 | 0 | 0 | 0 | 0 | 0 | 21.4 | 2.2 | 11.4 | 2
Poly4vinylphenol | P4VP | Acetic acid | 55 | 10000 | 451.5 | 1 | 0 | 1 | 1 | 0 | 0 | 23.6 | 60.052 | 99.7 | 6.2 | 290.15 | 391.15 | 1 | 0 | 1 | 0 | 0 | 0 | 0 | 0 | 0 | 0 | 21.4 | 2.2 | 11.4 | 2
Poly4vinylphenol | P4VP | Acetic acid | 8 | 10000 | 451.5 | 1 | 0 | 1 | 1 | 0 | 0 | 23.6 | 60.052 | 99.7 | 6.2 | 290.15 | 391.15 | 1 | 0 | 1 | 0 | 0 | 0 | 0 | 0 | 0 | 0 | 21.4 | 2.2 | 11.4 | 2
Poly4vinylphenol | P4VP | Trifluoroethanol | 25 | 10000 | 451.5 | 1 | 0 | 1 | 1 | 0 | 0 | 23.6 | 100.04 | 99.8 |  | 228.15 | 351.65 | 1 | 1 | 0 | 0 | 0 | 0 | 0 | 0 | 0 | 1 |  | 23.6 | 70 | 0
Poly4vinylphenol | P4VP | Trifluoroethanol | 55 | 10000 | 451.5 | 1 | 0 | 1 | 1 | 0 | 0 | 23.6 | 100.04 | 99.8 |  | 228.15 | 351.65 | 1 | 1 | 0 | 0 | 0 | 0 | 0 | 0 | 0 | 1 |  | 23.6 | 70 | 0
Poly4vinylphenol | P4VP | Trifluoroethanol | 8 | 10000 | 451.5 | 1 | 0 | 1 | 1 | 0 | 0 | 23.6 | 100.04 | 99.8 |  | 228.15 | 351.65 | 1 | 1 | 0 | 0 | 0 | 0 | 0 | 0 | 0 | 1 |  | 23.6 | 70 | 0
Poly4vinylphenol | P4VP | Nitrobenzene | 25 | 10000 | 451.5 | 1 | 0 | 1 | 1 | 0 | 0 | 23.6 | 123.11 | 99 | 4.5 | 278.65 | 422.15 | 2 | 0 | 0 | 1 | 0 | 1 | 0 | 0 | 0 | 0 | 22.2 | 1.4 | 1 | 0
Poly4vinylphenol | P4VP | Nitrobenzene | 55 | 10000 | 451.5 | 1 | 0 | 1 | 1 | 0 | 0 | 23.6 | 123.11 | 99 | 4.5 | 278.65 | 422.15 | 2 | 0 | 0 | 1 | 0 | 1 | 0 | 0 | 0 | 0 | 22.2 | 1.4 | 1 | 0
Poly4vinylphenol | P4VP | Nitrobenzene | 8 | 10000 | 451.5 | 1 | 0 | 1 | 1 | 0 | 0 | 23.6 | 123.11 | 99 | 4.5 | 278.65 | 422.15 | 2 | 0 | 0 | 1 | 0 | 1 | 0 | 0 | 0 | 0 | 22.2 | 1.4 | 1 | 0
Poly4vinylphenol | P4VP | Chlorobenzene | 25 | 10000 | 451.5 | 1 | 0 | 1 | 1 | 0 | 0 | 23.6 | 112.56 | 99 | 2.7 | 228.15 | 404.15 | 2 | 0 | 0 | 1 | 0 | 0 | 0 | 0 | 0 | 1 | 19.6 | 4 | 11.8 | 0
Poly4vinylphenol | P4VP | Chlorobenzene | 55 | 10000 | 451.5 | 1 | 0 | 1 | 1 | 0 | 0 | 23.6 | 112.56 | 99 | 2.7 | 228.15 | 404.15 | 2 | 0 | 0 | 1 | 0 | 0 | 0 | 0 | 0 | 1 | 19.6 | 4 | 11.8 | 0
Poly4vinylphenol | P4VP | Chlorobenzene | 8 | 10000 | 451.5 | 1 | 0 | 1 | 1 | 0 | 0 | 23.6 | 112.56 | 99 | 2.7 | 228.15 | 404.15 | 2 | 0 | 0 | 1 | 0 | 0 | 0 | 0 | 0 | 1 | 19.6 | 4 | 11.8 | 0
Poly4vinylphenol | P4VP | NMP | 25 | 10000 | 451.5 | 1 | 0 | 1 | 1 | 0 | 0 | 23.6 | 99.133 | 99 | 6.7 | 249.15 | 475.15 | 2 | 0 | 0 | 0 | 1 | 1 | 0 | 0 | 0 | 0 | 22.96 | 0.64 | 0.342 | 2
Poly4vinylphenol | P4VP | NMP | 55 | 10000 | 451.5 | 1 | 0 | 1 | 1 | 0 | 0 | 23.6 | 99.133 | 99 | 6.7 | 249.15 | 475.15 | 2 | 0 | 0 | 0 | 1 | 1 | 0 | 0 | 0 | 0 | 22.96 | 0.64 | 0.342 | 2
Poly4vinylphenol | P4VP | NMP | 8 | 10000 | 451.5 | 1 | 0 | 1 | 1 | 0 | 0 | 23.6 | 99.133 | 99 | 6.7 | 249.15 | 475.15 | 2 | 0 | 0 | 0 | 1 | 1 | 0 | 0 | 0 | 0 | 22.96 | 0.64 | 0.342 | 2
Poly4vinylphenol | P4VP | DMAc | 25 | 10000 | 451.5 | 1 | 0 | 1 | 1 | 0 | 0 | 23.6 | 87.12 | 99 | 6.5 | 253.15 | 438.65 | 2 | 0 | 0 | 0 | 1 | 1 | 0 | 0 | 0 | 0 | 22.771 | 0.829 | 1.28 | 1
Poly4vinylphenol | P4VP | DMAc | 55 | 10000 | 451.5 | 1 | 0 | 1 | 1 | 0 | 0 | 23.6 | 87.12 | 99 | 6.5 | 253.15 | 438.65 | 2 | 0 | 0 | 0 | 1 | 1 | 0 | 0 | 0 | 0 | 22.771 | 0.829 | 1.28 | 1
Poly4vinylphenol | P4VP | DMAc | 8 | 10000 | 451.5 | 1 | 0 | 1 | 1 | 0 | 0 | 23.6 | 87.12 | 99 | 6.5 | 253.15 | 438.65 | 2 | 0 | 0 | 0 | 1 | 1 | 0 | 0 | 0 | 0 | 22.771 | 0.829 | 1.28 | 1
Poly4vinylphenol | P4VP | DMSO | 25 | 10000 | 451.5 | 1 | 0 | 1 | 1 | 0 | 0 | 23.6 | 78.13 | 99.9 | 7.2 | 291.55 | 462.15 | 2 | 0 | 0 | 0 | 0 | 0 | 1 | 0 | 0 | 0 | 26.7 | 3.1 | 0.413 | 2
Poly4vinylphenol | P4VP | DMSO | 55 | 10000 | 451.5 | 1 | 0 | 1 | 1 | 0 | 0 | 23.6 | 78.13 | 99.9 | 7.2 | 291.55 | 462.15 | 2 | 0 | 0 | 0 | 0 | 0 | 1 | 0 | 0 | 0 | 26.7 | 3.1 | 0.413 | 1
Poly4vinylphenol | P4VP | DMSO | 8 | 10000 | 451.5 | 1 | 0 | 1 | 1 | 0 | 0 | 23.6 | 78.13 | 99.9 | 7.2 | 291.55 | 462.15 | 2 | 0 | 0 | 0 | 0 | 0 | 1 | 0 | 0 | 0 | 26.7 | 3.1 | 0.413 | -1
Poly4vinylphenol | P4VP | DMF | 25 | 10000 | 451.5 | 1 | 0 | 1 | 1 | 0 | 0 | 23.6 | 73.09 | 99.8 | 6.4 | 212.15 | 426.15 | 2 | 0 | 0 | 0 | 1 | 1 | 0 | 0 | 0 | 0 | 24.86 | 1.26 | 2.7 | 2
Poly4vinylphenol | P4VP | DMF | 55 | 10000 | 451.5 | 1 | 0 | 1 | 1 | 0 | 0 | 23.6 | 73.09 | 99.8 | 6.4 | 212.15 | 426.15 | 2 | 0 | 0 | 0 | 1 | 1 | 0 | 0 | 0 | 0 | 24.86 | 1.26 | 2.7 | 2
Poly4vinylphenol | P4VP | DMF | 8 | 10000 | 451.5 | 1 | 0 | 1 | 1 | 0 | 0 | 23.6 | 73.09 | 99.8 | 6.4 | 212.15 | 426.15 | 2 | 0 | 0 | 0 | 1 | 1 | 0 | 0 | 0 | 0 | 24.86 | 1.26 | 2.7 | 2
Poly4vinylphenol | P4VP | Acetonitrile | 25 | 10000 | 451.5 | 1 | 0 | 1 | 1 | 0 | 0 | 23.6 | 41.05 | 99.5 | 5.1 | 227.45 | 354.75 | 2 | 0 | 0 | 0 | 0 | 1 | 0 | 0 | 0 | 0 | 24.35 | 0.75 | 73 | 2
Poly4vinylphenol | P4VP | Acetonitrile | 55 | 10000 | 451.5 | 1 | 0 | 1 | 1 | 0 | 0 | 23.6 | 41.05 | 99.5 | 5.1 | 227.45 | 354.75 | 2 | 0 | 0 | 0 | 0 | 1 | 0 | 0 | 0 | 0 | 24.35 | 0.75 | 73 | 2
Poly4vinylphenol | P4VP | Acetonitrile | 8 | 10000 | 451.5 | 1 | 0 | 1 | 1 | 0 | 0 | 23.6 | 41.05 | 99.5 | 5.1 | 227.45 | 354.75 | 2 | 0 | 0 | 0 | 0 | 1 | 0 | 0 | 0 | 0 | 24.35 | 0.75 | 73 | 2
Poly4vinylphenol | P4VP | Acetone | 25 | 10000 | 451.5 | 1 | 0 | 1 | 1 | 0 | 0 | 23.6 | 58.08 | 99 | 5.1 | 178.15 | 329.15 | 2 | 0 | 0 | 0 | 1 | 0 | 0 | 0 | 0 | 0 | 20 | 3.6 | 185.3 | 2
Poly4vinylphenol | P4VP | Acetone | 55 | 10000 | 451.5 | 1 | 0 | 1 | 1 | 0 | 0 | 23.6 | 58.08 | 99 | 5.1 | 178.15 | 329.15 | 2 | 0 | 0 | 0 | 1 | 0 | 0 | 0 | 0 | 0 | 20 | 3.6 | 185.3 | 2
Poly4vinylphenol | P4VP | Acetone | 8 | 10000 | 451.5 | 1 | 0 | 1 | 1 | 0 | 0 | 23.6 | 58.08 | 99 | 5.1 | 178.15 | 329.15 | 2 | 0 | 0 | 0 | 1 | 0 | 0 | 0 | 0 | 0 | 20 | 3.6 | 185.3 | 2
Poly4vinylphenol | P4VP | DCM | 25 | 10000 | 451.5 | 1 | 0 | 1 | 1 | 0 | 0 | 23.6 | 84.93 | 99 | 3.1 | 178.15 | 313.15 | 2 | 0 | 0 | 0 | 0 | 0 | 0 | 0 | 0 | 1 |  | 23.6 | 350
Poly4vinylphenol | P4VP | DCM | 55 | 10000 | 451.5 | 1 | 0 | 1 | 1 | 0 | 0 | 23.6 | 84.93 | 99 | 3.1 | 178.15 | 313.15 | 2 | 0 | 0 | 0 | 0 | 0 | 0 | 0 | 0 | 1 |  | 23.6 | 350
Poly4vinylphenol | P4VP | DCM | 8 | 10000 | 451.5 | 1 | 0 | 1 | 1 | 0 | 0 | 23.6 | 84.93 | 99 | 3.1 | 178.15 | 313.15 | 2 | 0 | 0 | 0 | 0 | 0 | 0 | 0 | 0 | 1 |  | 23.6 | 350 | 2
Poly4vinylphenol | P4VP | THF | 25 | 10000 | 451.5 | 1 | 0 | 1 | 1 | 0 | 0 | 23.6 | 72.11 | 99 | 4 | 164.71 | 338.15 | 2 | 0 | 0 | 0 | 0 | 0 | 0 | 1 | 0 | 0 | 19.4 | 4.2 | 127.5 | 2
Poly4vinylphenol | P4VP | THF | 55 | 10000 | 451.5 | 1 | 0 | 1 | 1 | 0 | 0 | 23.6 | 72.11 | 99 | 4 | 164.71 | 338.15 | 2 | 0 | 0 | 0 | 0 | 0 | 0 | 1 | 0 | 0 | 19.4 | 4.2 | 127.5 | 2
Poly4vinylphenol | P4VP | THF | 8 | 10000 | 451.5 | 1 | 0 | 1 | 1 | 0 | 0 | 23.6 | 72.11 | 99 | 4 | 164.71 | 338.15 | 2 | 0 | 0 | 0 | 0 | 0 | 0 | 1 | 0 | 0 | 19.4 | 4.2 | 127.5 | 2
Poly4vinylphenol | P4VP | Ethyl Acetate | 25 | 10000 | 451.5 | 1 | 0 | 1 | 1 | 0 | 0 | 23.6 | 88.11 | 99.5 | 4.4 | 190.15 | 350.25 | 2 | 0 | 0 | 0 | 0 | 0 | 0 | 0 | 1 | 0 | 18.1 | 5.5 | 69.8 | 2
Poly4vinylphenol | P4VP | Ethyl Acetate | 55 | 10000 | 451.5 | 1 | 0 | 1 | 1 | 0 | 0 | 23.6 | 88.11 | 99.5 | 4.4 | 190.15 | 350.25 | 2 | 0 | 0 | 0 | 0 | 0 | 0 | 0 | 1 | 0 | 18.1 | 5.5 | 69.8 | 0
Poly4vinylphenol | P4VP | Ethyl Acetate | 8 | 10000 | 451.5 | 1 | 0 | 1 | 1 | 0 | 0 | 23.6 | 88.11 | 99.5 | 4.4 | 190.15 | 350.25 | 2 | 0 | 0 | 0 | 0 | 0 | 0 | 0 | 1 | 0 | 18.1 | 5.5 | 69.8 | 0
Poly4vinylphenol | P4VP | 1,2,4-trichlorobenzene | 25 | 10000 | 451.5 | 1 | 0 | 1 | 1 | 0 | 0 | 23.6 | 181.45 | 99 |  | 290.15 | 486.65 | 2 | 0 | 0 | 0 | 0 | 0 | 0 | 0 | 0 | 1 | 9.9 | 13.7 | 0.195
Poly4vinylphenol | P4VP | 1,2,4-trichlorobenzene | 55 | 10000 | 451.5 | 1 | 0 | 1 | 1 | 0 | 0 | 23.6 | 181.45 | 99 |  | 290.15 | 486.65 | 2 | 0 | 0 | 0 | 0 | 0 | 0 | 0 | 0 | 1 | 9.9 | 13.7 | 0.195
Poly4vinylphenol | P4VP | 1,2,4-trichlorobenzene | 8 | 10000 | 451.5 | 1 | 0 | 1 | 1 | 0 | 0 | 23.6 | 181.45 | 99 |  | 290.15 | 486.65 | 2 | 0 | 0 | 0 | 0 | 0 | 0 | 0 | 0 | 1 | 9.9 | 13.7 | 0.195
Poly4vinylphenol | P4VP | 1,4-dioxane | 25 | 10000 | 451.5 | 1 | 0 | 1 | 1 | 0 | 0 | 23.6 | 88.11 | 99 | 4.8 | 285.15 | 374.15 | 0 | 0 | 0 | 0 | 0 | 0 | 0 | 1 | 0 | 0 | 20.45 | 3.15 | 30.8 | 2
Poly4vinylphenol | P4VP | 1,4-dioxane | 55 | 10000 | 451.5 | 1 | 0 | 1 | 1 | 0 | 0 | 23.6 | 88.11 | 99 | 4.8 | 285.15 | 374.15 | 0 | 0 | 0 | 0 | 0 | 0 | 0 | 1 | 0 | 0 | 20.45 | 3.15 | 30.8 | 2
Poly4vinylphenol | P4VP | 1,4-dioxane | 8 | 10000 | 451.5 | 1 | 0 | 1 | 1 | 0 | 0 | 23.6 | 88.11 | 99 | 4.8 | 285.15 | 374.15 | 0 | 0 | 0 | 0 | 0 | 0 | 0 | 1 | 0 | 0 | 20.45 | 3.15 | 30.8 | 2
Poly4vinylphenol | P4VP | Chloroform | 25 | 10000 | 451.5 | 1 | 0 | 1 | 1 | 0 | 0 | 23.6 | 119.38 | 99.8 | 4.1 | 209.15 | 334.35 | 0 | 0 | 0 | 0 | 0 | 0 | 0 | 0 | 0 | 1 | 19 | 4.6 | 157.5 | 0
Poly4vinylphenol | P4VP | Chloroform | 55 | 10000 | 451.5 | 1 | 0 | 1 | 1 | 0 | 0 | 23.6 | 119.38 | 99.8 | 4.1 | 209.15 | 334.35 | 0 | 0 | 0 | 0 | 0 | 0 | 0 | 0 | 0 | 1 | 19 | 4.6 | 157.5 | 0
Poly4vinylphenol | P4VP | Chloroform | 8 | 10000 | 451.5 | 1 | 0 | 1 | 1 | 0 | 0 | 23.6 | 119.38 | 99.8 | 4.1 | 209.15 | 334.35 | 0 | 0 | 0 | 0 | 0 | 0 | 0 | 0 | 0 | 1 | 19 | 4.6 | 157.5 | 0
Poly4vinylphenol | P4VP | Diethyl ether | 25 | 10000 | 451.5 | 1 | 0 | 1 | 1 | 0 | 0 | 23.6 | 74.12 | 99.9 | 2.8 | 157.15 | 307.75 | 0 | 0 | 0 | 0 | 0 | 0 | 0 | 1 | 0 | 0 | 15.8 | 7.8 | 422 | 0
Poly4vinylphenol | P4VP | Diethyl ether | 55 | 10000 | 451.5 | 1 | 0 | 1 | 1 | 0 | 0 | 23.6 | 74.12 | 99.9 | 2.8 | 157.15 | 307.75 | 0 | 0 | 0 | 0 | 0 | 0 | 0 | 1 | 0 | 0 | 15.8 | 7.8 | 422 | 0
Poly4vinylphenol | P4VP | Diethyl ether | 8 | 10000 | 451.5 | 1 | 0 | 1 | 1 | 0 | 0 | 23.6 | 74.12 | 99.9 | 2.8 | 157.15 | 307.75 | 0 | 0 | 0 | 0 | 0 | 0 | 0 | 1 | 0 | 0 | 15.8 | 7.8 | 422 | 0
Poly4vinylphenol | P4VP | Toluene | 25 | 10000 | 451.5 | 1 | 0 | 1 | 1 | 0 | 0 | 23.6 | 92.14 | 99.8 | 2.4 | 180.15 | 383.65 | 0 | 0 | 0 | 1 | 0 | 0 | 0 | 0 | 0 | 0 | 18.2 | 5.4 | 23.2 | 0
Poly4vinylphenol | P4VP | Toluene | 55 | 10000 | 451.5 | 1 | 0 | 1 | 1 | 0 | 0 | 23.6 | 92.14 | 99.8 | 2.4 | 180.15 | 383.65 | 0 | 0 | 0 | 1 | 0 | 0 | 0 | 0 | 0 | 0 | 18.2 | 5.4 | 23.2 | 0
Poly4vinylphenol | P4VP | Toluene | 8 | 10000 | 451.5 | 1 | 0 | 1 | 1 | 0 | 0 | 23.6 | 92.14 | 99.8 | 2.4 | 180.15 | 383.65 | 0 | 0 | 0 | 1 | 0 | 0 | 0 | 0 | 0 | 0 | 18.2 | 5.4 | 23.2 | 0
Poly4vinylphenol | P4VP | Benzene | 25 | 10000 | 451.5 | 1 | 0 | 1 | 1 | 0 | 0 | 23.6 | 78.11 | 99.9 | 2.7 | 278.65 | 353.15 | 0 | 0 | 0 | 0 | 0 | 0 | 0 | 0 | 0 | 0 | 18.7 | 4.9 | 75 | 0
Poly4vinylphenol | P4VP | Benzene | 55 | 10000 | 451.5 | 1 | 0 | 1 | 1 | 0 | 0 | 23.6 | 78.11 | 99.9 | 2.7 | 278.65 | 353.15 | 0 | 0 | 0 | 0 | 0 | 0 | 0 | 0 | 0 | 0 | 18.7 | 4.9 | 75 | 0
Poly4vinylphenol | P4VP | Benzene | 8 | 10000 | 451.5 | 1 | 0 | 1 | 1 | 0 | 0 | 23.6 | 78.11 | 99.9 | 2.7 | 278.65 | 353.15 | 0 | 0 | 0 | 0 | 0 | 0 | 0 | 0 | 0 | 0 | 18.7 | 4.9 | 75 | 0
Poly4vinylphenol | P4VP | n-hexane | 25 | 10000 | 451.5 | 1 | 0 | 1 | 1 | 0 | 0 | 23.6 | 86.18 | 99 | 0.1 | 177.8 | 338.15 | 0 | 0 | 0 | 0 | 0 | 0 | 0 | 0 | 0 | 0 | 14.9 | 8.7 | 75 | 0
Poly4vinylphenol | P4VP | n-hexane | 55 | 10000 | 451.5 | 1 | 0 | 1 | 1 | 0 | 0 | 23.6 | 86.18 | 99 | 0.1 | 177.8 | 338.15 | 0 | 0 | 0 | 0 | 0 | 0 | 0 | 0 | 0 | 0 | 14.9 | 8.7 | 75 | 0
Poly4vinylphenol | P4VP | n-hexane | 8 | 10000 | 451.5 | 1 | 0 | 1 | 1 | 0 | 0 | 23.6 | 86.18 | 99 | 0.1 | 177.8 | 338.15 | 0 | 0 | 0 | 0 | 0 | 0 | 0 | 0 | 0 | 0 | 14.9 | 8.7 | 75 | 0
Poly4vinylphenol | P4VP | Pertoleum ether | 25 | 10000 | 451.5 | 1 | 0 | 1 | 1 | 0 | 0 | 23.6 | 86.18 | 99 | 0.1 | 200.15 | 320.65 | 0 | 0 | 0 | 0 | 0 | 0 | 0 | 0 | 0 | 0 |  | 23.6 | 40 | 0
Poly4vinylphenol | P4VP | Pertoleum ether | 55 | 10000 | 451.5 | 1 | 0 | 1 | 1 | 0 | 0 | 23.6 | 86.18 | 99 | 0.1 | 200.15 | 320.65 | 0 | 0 | 0 | 0 | 0 | 0 | 0 | 0 | 0 | 0 |  | 23.6 | 40 | 0
Poly4vinylphenol | P4VP | Pertoleum ether | 8 | 10000 | 451.5 | 1 | 0 | 1 | 1 | 0 | 0 | 23.6 | 86.18 | 99 | 0.1 | 200.15 | 320.65 | 0 | 0 | 0 | 0 | 0 | 0 | 0 | 0 | 0 | 0 |  | 23.6 | 40 | 0
Poly4vinylphenol | P4VP | carbon disulfide | 25 | 10000 | 451.5 | 1 | 0 | 1 | 1 | 0 | 0 | 23.6 | 76.14 | 99.9 |  | 197.15 | 315.35 | 0 | 0 | 0 | 0 | 0 | 0 | 1 | 0 | 0 | 0 | 20.5 | 3.1 | 205.5 | 0
Poly4vinylphenol | P4VP | carbon disulfide | 55 | 10000 | 451.5 | 1 | 0 | 1 | 1 | 0 | 0 | 23.6 | 76.14 | 99.9 |  | 197.15 | 315.35 | 0 | 0 | 0 | 0 | 0 | 0 | 1 | 0 | 0 | 0 | 20.5 | 3.1 | 205.5 | 0
Poly4vinylphenol | P4VP | carbon disulfide | 8 | 10000 | 451.5 | 1 | 0 | 1 | 1 | 0 | 0 | 23.6 | 76.14 | 99.9 |  | 197.15 | 315.35 | 0 | 0 | 0 | 0 | 0 | 0 | 1 | 0 | 0 | 0 | 20.5 | 3.1 | 205.5 | 0
Poly4vinylphenol | P4VP | Heptane | 25 | 10000 | 451.5 | 1 | 0 | 1 | 1 | 0 | 0 | 23.6 | 100.23 | 99 | 0.1 | 182.55 | 371.55 | 0 | 0 | 0 | 0 | 0 | 0 | 0 | 0 | 0 | 0 | 15.3 | 8.3 | 35.5 | 0
Poly4vinylphenol | P4VP | Heptane | 55 | 10000 | 451.5 | 1 | 0 | 1 | 1 | 0 | 0 | 23.6 | 100.23 | 99 | 0.1 | 182.55 | 371.55 | 0 | 0 | 0 | 0 | 0 | 0 | 0 | 0 | 0 | 0 | 15.3 | 8.3 | 35.5 | 0
Poly4vinylphenol | P4VP | Heptane | 8 | 10000 | 451.5 | 1 | 0 | 1 | 1 | 0 | 0 | 23.6 | 100.23 | 99 | 0.1 | 182.55 | 371.55 | 0 | 0 | 0 | 0 | 0 | 0 | 0 | 0 | 0 | 0 | 15.3 | 8.3 | 35.5 | 0
Poly4vinylphenol | P4VP | Decaline | 25 | 10000 | 451.5 | 1 | 0 | 1 | 1 | 0 | 0 | 23.6 | 138.25 | 99 |  | 148.15 | 463.15 | 0 | 0 | 0 | 0 | 0 | 0 | 0 | 0 | 0 | 0 | 8.7 | 14.9 | 0.798 | 0
Poly4vinylphenol | P4VP | Decaline | 55 | 10000 | 451.5 | 1 | 0 | 1 | 1 | 0 | 0 | 23.6 | 138.25 | 99 |  | 148.15 | 463.15 | 0 | 0 | 0 | 0 | 0 | 0 | 0 | 0 | 0 | 0 | 8.7 | 14.9 | 0.798 | 0
Poly4vinylphenol | P4VP | Decaline | 8 | 10000 | 451.5 | 1 | 0 | 1 | 1 | 0 | 0 | 23.6 | 138.25 | 99 |  | 148.15 | 463.15 | 0 | 0 | 0 | 0 | 0 | 0 | 0 | 0 | 0 | 0 | 8.7 | 14.9 | 0.798 | 0
Poly4vinylphenol | P4VP | Pentane | 25 | 10000 | 451.5 | 1 | 0 | 1 | 1 | 0 | 0 | 23.6 | 72.15 | 99 | 0 | 143.35 | 309.25 | 0 | 0 | 0 | 0 | 0 | 0 | 0 | 0 | 0 | 0 | 14.5 | 9.1 | 514 | 0
Poly4vinylphenol | P4VP | Pentane | 55 | 10000 | 451.5 | 1 | 0 | 1 | 1 | 0 | 0 | 23.6 | 72.15 | 99 | 0 | 143.35 | 309.25 | 0 | 0 | 0 | 0 | 0 | 0 | 0 | 0 | 0 | 0 | 14.5 | 9.1 | 514 | 0
Poly4vinylphenol | P4VP | Pentane | 8 | 10000 | 451.5 | 1 | 0 | 1 | 1 | 0 | 0 | 23.6 | 72.15 | 99 | 0 | 143.35 | 309.25 | 0 | 0 | 0 | 0 | 0 | 0 | 0 | 0 | 0 | 0 | 14.5 | 9.1 | 514 | 0
Poly4vinylphenol | P4VP | xylene | 25 | 10000 | 451.5 | 1 | 0 | 1 | 1 | 0 | 0 | 23.6 | 106.16 | 99 | 2.5 | 236.623 | 412.15 | 0 | 0 | 0 | 0 | 0 | 0 | 0 | 0 | 0 | 0 | 18 | 5.6 | 6.15
Poly4vinylphenol | P4VP | xylene | 55 | 10000 | 451.5 | 1 | 0 | 1 | 1 | 0 | 0 | 23.6 | 106.16 | 99 | 2.5 | 236.623 | 412.15 | 0 | 0 | 0 | 0 | 0 | 0 | 0 | 0 | 0 | 0 | 18 | 5.6 | 6.15
Poly4vinylphenol | P4VP | xylene | 8 | 10000 | 451.5 | 1 | 0 | 1 | 1 | 0 | 0 | 23.6 | 106.16 | 99 | 2.5 | 236.623 | 412.15 | 0 | 0 | 0 | 0 | 0 | 0 | 0 | 0 | 0 | 0 | 18 | 5.6 | 6.15
Poly4vinylphenol | P4VP | styrene | 25 | 10000 | 451.5 | 1 | 0 | 1 | 1 | 0 | 0 | 23.6 | 104.15 | 99.9 |  | 243.15 | 418.15 | 0 | 0 | 0 | 1 | 0 | 0 | 0 | 0 | 0 | 0 | 19 | 4.6 | 5
Poly4vinylphenol | P4VP | styrene | 55 | 10000 | 451.5 | 1 | 0 | 1 | 1 | 0 | 0 | 23.6 | 104.15 | 99.9 |  | 243.15 | 418.15 | 0 | 0 | 0 | 1 | 0 | 0 | 0 | 0 | 0 | 0 | 19 | 4.6 | 5
Poly4vinylphenol | P4VP | styrene | 8 | 10000 | 451.5 | 1 | 0 | 1 | 1 | 0 | 0 | 23.6 | 104.15 | 99.9 |  | 243.15 | 418.15 | 0 | 0 | 0 | 1 | 0 | 0 | 0 | 0 | 0 | 0 | 19 | 4.6 | 5
Poly4vinylphenol | P4VP | 1, 2, dichloroethane | 25 | 10000 | 451.5 | 1 | 0 | 1 | 1 | 0 | 0 | 23.6 | 98.96 | 99.8 | 3.5 | 237.45 | 356.62 | 0 | 0 | 0 | 0 | 0 | 0 | 0 | 0 | 0 | 1 | 9.8 | 13.8 | 100
Poly4vinylphenol | P4VP | 1, 2, dichloroethane | 55 | 10000 | 451.5 | 1 | 0 | 1 | 1 | 0 | 0 | 23.6 | 98.96 | 99.8 | 3.5 | 237.45 | 356.62 | 0 | 0 | 0 | 0 | 0 | 0 | 0 | 0 | 0 | 1 | 9.8 | 13.8 | 100
Poly4vinylphenol | P4VP | 1, 2, dichloroethane | 8 | 10000 | 451.5 | 1 | 0 | 1 | 1 | 0 | 0 | 23.6 | 98.96 | 99.8 | 3.5 | 237.45 | 356.62 | 0 | 0 | 0 | 0 | 0 | 0 | 0 | 0 | 0 | 1 | 9.8 | 13.8 | 100
Chitosan | Chi | Water | 25 | 15000 | 476.15 | 0 | 0 | 1 | 0 | 0 | 0 | 20.04 | 18.02 | 100 | 10.2 | 273.15 | 373.15 | 1 | 0 | 0 | 0 | 0 | 0 | 0 | 0 | 0 | 0 | 47.8 | 27.76 | 17.1 | 0
Chitosan | Chi | Water | 55 | 15000 | 476.15 | 0 | 0 | 1 | 0 | 0 | 0 | 20.04 | 18.02 | 100 | 10.2 | 273.15 | 373.15 | 1 | 0 | 0 | 0 | 0 | 0 | 0 | 0 | 0 | 0 | 47.8 | 27.76 | 17.1 | 0
Chitosan | Chi | Water | 8 | 15000 | 476.15 | 0 | 0 | 1 | 0 | 0 | 0 | 20.04 | 18.02 | 100 | 10.2 | 273.15 | 373.15 | 1 | 0 | 0 | 0 | 0 | 0 | 0 | 0 | 0 | 0 | 47.8 | 27.76 | 17.1 | 0
Chitosan | Chi | m-cresol | 25 | 15000 | 476.15 | 0 | 0 | 1 | 0 | 0 | 0 | 20.04 | 108.14 | 99 |  | 282.15 | 476.15 | 1 | 1 | 0 | 1 | 0 | 0 | 0 | 0 | 0 | 0 | 27.2 | 7.16 | 1 | 1
Chitosan | Chi | m-cresol | 55 | 15000 | 476.15 | 0 | 0 | 1 | 0 | 0 | 0 | 20.04 | 108.14 | 99 |  | 282.15 | 476.15 | 1 | 1 | 0 | 1 | 0 | 0 | 0 | 0 | 0 | 0 | 27.2 | 7.16 | 1 | 2
Chitosan | Chi | m-cresol | 8 | 15000 | 476.15 | 0 | 0 | 1 | 0 | 0 | 0 | 20.04 | 108.14 | 99 |  | 282.15 | 476.15 | 1 | 1 | 0 | 1 | 0 | 0 | 0 | 0 | 0 | 0 | 27.2 | 7.16 | 1 | 0
Chitosan | Chi | Methanol | 25 | 15000 | 476.15 | 0 | 0 | 1 | 0 | 0 | 0 | 20.04 | 32.04 | 99.8 | 5.1 | 175.15 | 337.85 | 1 | 1 | 0 | 0 | 0 | 0 | 0 | 0 | 0 | 0 | 29.6 | 9.56 | 96 | 0
Chitosan | Chi | Methanol | 55 | 15000 | 476.15 | 0 | 0 | 1 | 0 | 0 | 0 | 20.04 | 32.04 | 99.8 | 5.1 | 175.15 | 337.85 | 1 | 1 | 0 | 0 | 0 | 0 | 0 | 0 | 0 | 0 | 29.6 | 9.56 | 96 | 0
Chitosan | Chi | Methanol | 8 | 15000 | 476.15 | 0 | 0 | 1 | 0 | 0 | 0 | 20.04 | 32.04 | 99.8 | 5.1 | 175.15 | 337.85 | 1 | 1 | 0 | 0 | 0 | 0 | 0 | 0 | 0 | 0 | 29.6 | 9.56 | 96 | 0
Chitosan | Chi | Ethanol | 25 | 15000 | 476.15 | 0 | 0 | 1 | 0 | 0 | 0 | 20.04 | 46.07 | 90 | 4.3 | 159.05 | 351.65 | 1 | 1 | 0 | 0 | 0 | 0 | 0 | 0 | 0 | 0 | 26.5 | 6.46 | 44 | 0
Chitosan | Chi | Ethanol | 55 | 15000 | 476.15 | 0 | 0 | 1 | 0 | 0 | 0 | 20.04 | 46.07 | 90 | 4.3 | 159.05 | 351.65 | 1 | 1 | 0 | 0 | 0 | 0 | 0 | 0 | 0 | 0 | 26.5 | 6.46 | 44 | 0
Chitosan | Chi | Ethanol | 8 | 15000 | 476.15 | 0 | 0 | 1 | 0 | 0 | 0 | 20.04 | 46.07 | 90 | 4.3 | 159.05 | 351.65 | 1 | 1 | 0 | 0 | 0 | 0 | 0 | 0 | 0 | 0 | 26.5 | 6.46 | 44 | 0
Chitosan | Chi | Isopropylalcohol | 25 | 15000 | 476.15 | 0 | 0 | 1 | 0 | 0 | 0 | 20.04 | 60.1 | 99.9 | 3.9 | 183.65 | 354.15 | 1 | 1 | 0 | 0 | 0 | 0 | 0 | 0 | 0 | 0 | 23.5 | 3.46 | 43 | 0
Chitosan | Chi | Isopropylalcohol | 55 | 15000 | 476.15 | 0 | 0 | 1 | 0 | 0 | 0 | 20.04 | 60.1 | 99.9 | 3.9 | 183.65 | 354.15 | 1 | 1 | 0 | 0 | 0 | 0 | 0 | 0 | 0 | 0 | 23.5 | 3.46 | 43 | 0
Chitosan | Chi | Isopropylalcohol | 8 | 15000 | 476.15 | 0 | 0 | 1 | 0 | 0 | 0 | 20.04 | 60.1 | 99.9 | 3.9 | 183.65 | 354.15 | 1 | 1 | 0 | 0 | 0 | 0 | 0 | 0 | 0 | 0 | 23.5 | 3.46 | 43 | 0
Chitosan | Chi | n-butanol | 25 | 15000 | 476.15 | 0 | 0 | 1 | 0 | 0 | 0 | 20.04 | 74.121 | 99 | 3.9 | 184.15 | 390.75 | 1 | 1 | 0 | 0 | 0 | 0 | 0 | 0 | 0 | 0 | 23.1 | 3.06 | 5.03 | 0
Chitosan | Chi | n-butanol | 55 | 15000 | 476.15 | 0 | 0 | 1 | 0 | 0 | 0 | 20.04 | 74.121 | 99 | 3.9 | 184.15 | 390.75 | 1 | 1 | 0 | 0 | 0 | 0 | 0 | 0 | 0 | 0 | 23.1 | 3.06 | 5.03 | 0
Chitosan | Chi | n-butanol | 8 | 15000 | 476.15 | 0 | 0 | 1 | 0 | 0 | 0 | 20.04 | 74.121 | 99 | 3.9 | 184.15 | 390.75 | 1 | 1 | 0 | 0 | 0 | 0 | 0 | 0 | 0 | 0 | 23.1 | 3.06 | 5.03 | 0
Chitosan | Chi | Acetic acid | 25 | 15000 | 476.15 | 0 | 0 | 1 | 0 | 0 | 0 | 20.04 | 60.052 | 99.7 | 6.2 | 290.15 | 391.15 | 1 | 0 | 1 | 0 | 0 | 0 | 0 | 0 | 0 | 0 | 21.4 | 1.36 | 11.4 | 0
Chitosan | Chi | Acetic acid | 55 | 15000 | 476.15 | 0 | 0 | 1 | 0 | 0 | 0 | 20.04 | 60.052 | 99.7 | 6.2 | 290.15 | 391.15 | 1 | 0 | 1 | 0 | 0 | 0 | 0 | 0 | 0 | 0 | 21.4 | 1.36 | 11.4 | 0
Chitosan | Chi | Acetic acid | 8 | 15000 | 476.15 | 0 | 0 | 1 | 0 | 0 | 0 | 20.04 | 60.052 | 99.7 | 6.2 | 290.15 | 391.15 | 1 | 0 | 1 | 0 | 0 | 0 | 0 | 0 | 0 | 0 | 21.4 | 1.36 | 11.4 | 0
Chitosan | Chi | Trifluoroethanol | 25 | 15000 | 476.15 | 0 | 0 | 1 | 0 | 0 | 0 | 20.04 | 100.04 | 99.8 |  | 228.15 | 351.65 | 1 | 1 | 0 | 0 | 0 | 0 | 0 | 0 | 0 | 1 |  | 20.04 | 70 | 0
Chitosan | Chi | Trifluoroethanol | 55 | 15000 | 476.15 | 0 | 0 | 1 | 0 | 0 | 0 | 20.04 | 100.04 | 99.8 |  | 228.15 | 351.65 | 1 | 1 | 0 | 0 | 0 | 0 | 0 | 0 | 0 | 1 |  | 20.04 | 70 | 0
Chitosan | Chi | Trifluoroethanol | 8 | 15000 | 476.15 | 0 | 0 | 1 | 0 | 0 | 0 | 20.04 | 100.04 | 99.8 |  | 228.15 | 351.65 | 1 | 1 | 0 | 0 | 0 | 0 | 0 | 0 | 0 | 1 |  | 20.04 | 70 | 0
Chitosan | Chi | Nitrobenzene | 25 | 15000 | 476.15 | 0 | 0 | 1 | 0 | 0 | 0 | 20.04 | 123.11 | 99 | 4.5 | 278.65 | 422.15 | 2 | 0 | 0 | 1 | 0 | 1 | 0 | 0 | 0 | 0 | 22.2 | 2.16 | 1 | 0
Chitosan | Chi | Nitrobenzene | 55 | 15000 | 476.15 | 0 | 0 | 1 | 0 | 0 | 0 | 20.04 | 123.11 | 99 | 4.5 | 278.65 | 422.15 | 2 | 0 | 0 | 1 | 0 | 1 | 0 | 0 | 0 | 0 | 22.2 | 2.16 | 1 | 0
Chitosan | Chi | Nitrobenzene | 8 | 15000 | 476.15 | 0 | 0 | 1 | 0 | 0 | 0 | 20.04 | 123.11 | 99 | 4.5 | 278.65 | 422.15 | 2 | 0 | 0 | 1 | 0 | 1 | 0 | 0 | 0 | 0 | 22.2 | 2.16 | 1 | 0
Chitosan | Chi | Chlorobenzene | 25 | 15000 | 476.15 | 0 | 0 | 1 | 0 | 0 | 0 | 20.04 | 112.56 | 99 | 2.7 | 228.15 | 404.15 | 2 | 0 | 0 | 1 | 0 | 0 | 0 | 0 | 0 | 1 | 19.6 | 0.44 | 11.8 | 0
Chitosan | Chi | Chlorobenzene | 55 | 15000 | 476.15 | 0 | 0 | 1 | 0 | 0 | 0 | 20.04 | 112.56 | 99 | 2.7 | 228.15 | 404.15 | 2 | 0 | 0 | 1 | 0 | 0 | 0 | 0 | 0 | 1 | 19.6 | 0.44 | 11.8 | 0
Chitosan | Chi | Chlorobenzene | 8 | 15000 | 476.15 | 0 | 0 | 1 | 0 | 0 | 0 | 20.04 | 112.56 | 99 | 2.7 | 228.15 | 404.15 | 2 | 0 | 0 | 1 | 0 | 0 | 0 | 0 | 0 | 1 | 19.6 | 0.44 | 11.8 | 0
Chitosan | Chi | NMP | 25 | 15000 | 476.15 | 0 | 0 | 1 | 0 | 0 | 0 | 20.04 | 99.133 | 99 | 6.7 | 249.15 | 475.15 | 2 | 0 | 0 | 0 | 1 | 1 | 0 | 0 | 0 | 0 | 22.96 | 2.92 | 0.342 | 0
Chitosan | Chi | NMP | 55 | 15000 | 476.15 | 0 | 0 | 1 | 0 | 0 | 0 | 20.04 | 99.133 | 99 | 6.7 | 249.15 | 475.15 | 2 | 0 | 0 | 0 | 1 | 1 | 0 | 0 | 0 | 0 | 22.96 | 2.92 | 0.342 | 0
Chitosan | Chi | NMP | 8 | 15000 | 476.15 | 0 | 0 | 1 | 0 | 0 | 0 | 20.04 | 99.133 | 99 | 6.7 | 249.15 | 475.15 | 2 | 0 | 0 | 0 | 1 | 1 | 0 | 0 | 0 | 0 | 22.96 | 2.92 | 0.342 | 0
Chitosan | Chi | DMAc | 25 | 15000 | 476.15 | 0 | 0 | 1 | 0 | 0 | 0 | 20.04 | 87.12 | 99 | 6.5 | 253.15 | 438.65 | 2 | 0 | 0 | 0 | 1 | 1 | 0 | 0 | 0 | 0 | 22.771 | 2.731 | 1.28 | 0
Chitosan | Chi | DMAc | 55 | 15000 | 476.15 | 0 | 0 | 1 | 0 | 0 | 0 | 20.04 | 87.12 | 99 | 6.5 | 253.15 | 438.65 | 2 | 0 | 0 | 0 | 1 | 1 | 0 | 0 | 0 | 0 | 22.771 | 2.731 | 1.28 | 0
Chitosan | Chi | DMAc | 8 | 15000 | 476.15 | 0 | 0 | 1 | 0 | 0 | 0 | 20.04 | 87.12 | 99 | 6.5 | 253.15 | 438.65 | 2 | 0 | 0 | 0 | 1 | 1 | 0 | 0 | 0 | 0 | 22.771 | 2.731 | 1.28 | 0
Chitosan | Chi | DMSO | 25 | 15000 | 476.15 | 0 | 0 | 1 | 0 | 0 | 0 | 20.04 | 78.13 | 99.9 | 7.2 | 291.55 | 462.15 | 2 | 0 | 0 | 0 | 0 | 0 | 1 | 0 | 0 | 0 | 26.7 | 6.66 | 0.413 | 0
Chitosan | Chi | DMSO | 55 | 15000 | 476.15 | 0 | 0 | 1 | 0 | 0 | 0 | 20.04 | 78.13 | 99.9 | 7.2 | 291.55 | 462.15 | 2 | 0 | 0 | 0 | 0 | 0 | 1 | 0 | 0 | 0 | 26.7 | 6.66 | 0.413 | 1
Chitosan | Chi | DMSO | 8 | 15000 | 476.15 | 0 | 0 | 1 | 0 | 0 | 0 | 20.04 | 78.13 | 99.9 | 7.2 | 291.55 | 462.15 | 2 | 0 | 0 | 0 | 0 | 0 | 1 | 0 | 0 | 0 | 26.7 | 6.66 | 0.413 | -1
Chitosan | Chi | DMF | 25 | 15000 | 476.15 | 0 | 0 | 1 | 0 | 0 | 0 | 20.04 | 73.09 | 99.8 | 6.4 | 212.15 | 426.15 | 2 | 0 | 0 | 0 | 1 | 1 | 0 | 0 | 0 | 0 | 24.86 | 4.82 | 2.7 | 0
Chitosan | Chi | DMF | 55 | 15000 | 476.15 | 0 | 0 | 1 | 0 | 0 | 0 | 20.04 | 73.09 | 99.8 | 6.4 | 212.15 | 426.15 | 2 | 0 | 0 | 0 | 1 | 1 | 0 | 0 | 0 | 0 | 24.86 | 4.82 | 2.7 | 0
Chitosan | Chi | DMF | 8 | 15000 | 476.15 | 0 | 0 | 1 | 0 | 0 | 0 | 20.04 | 73.09 | 99.8 | 6.4 | 212.15 | 426.15 | 2 | 0 | 0 | 0 | 1 | 1 | 0 | 0 | 0 | 0 | 24.86 | 4.82 | 2.7 | 0
Chitosan | Chi | Acetonitrile | 25 | 15000 | 476.15 | 0 | 0 | 1 | 0 | 0 | 0 | 20.04 | 41.05 | 99.5 | 5.1 | 227.45 | 354.75 | 2 | 0 | 0 | 0 | 0 | 1 | 0 | 0 | 0 | 0 | 24.35 | 4.31 | 73 | 0
Chitosan | Chi | Acetonitrile | 55 | 15000 | 476.15 | 0 | 0 | 1 | 0 | 0 | 0 | 20.04 | 41.05 | 99.5 | 5.1 | 227.45 | 354.75 | 2 | 0 | 0 | 0 | 0 | 1 | 0 | 0 | 0 | 0 | 24.35 | 4.31 | 73 | 0
Chitosan | Chi | Acetonitrile | 8 | 15000 | 476.15 | 0 | 0 | 1 | 0 | 0 | 0 | 20.04 | 41.05 | 99.5 | 5.1 | 227.45 | 354.75 | 2 | 0 | 0 | 0 | 0 | 1 | 0 | 0 | 0 | 0 | 24.35 | 4.31 | 73 | 0
Chitosan | Chi | Acetone | 25 | 15000 | 476.15 | 0 | 0 | 1 | 0 | 0 | 0 | 20.04 | 58.08 | 99 | 5.1 | 178.15 | 329.15 | 2 | 0 | 0 | 0 | 1 | 0 | 0 | 0 | 0 | 0 | 20 | 0.04 | 185.3 | 0
Chitosan | Chi | Acetone | 55 | 15000 | 476.15 | 0 | 0 | 1 | 0 | 0 | 0 | 20.04 | 58.08 | 99 | 5.1 | 178.15 | 329.15 | 2 | 0 | 0 | 0 | 1 | 0 | 0 | 0 | 0 | 0 | 20 | 0.04 | 185.3 | 0
Chitosan | Chi | Acetone | 8 | 15000 | 476.15 | 0 | 0 | 1 | 0 | 0 | 0 | 20.04 | 58.08 | 99 | 5.1 | 178.15 | 329.15 | 2 | 0 | 0 | 0 | 1 | 0 | 0 | 0 | 0 | 0 | 20 | 0.04 | 185.3 | 0
Chitosan | Chi | DCM | 25 | 15000 | 476.15 | 0 | 0 | 1 | 0 | 0 | 0 | 20.04 | 84.93 | 99 | 3.1 | 178.15 | 313.15 | 2 | 0 | 0 | 0 | 0 | 0 | 0 | 0 | 0 | 1 |  | 20.04 | 350
Chitosan | Chi | DCM | 55 | 15000 | 476.15 | 0 | 0 | 1 | 0 | 0 | 0 | 20.04 | 84.93 | 99 | 3.1 | 178.15 | 313.15 | 2 | 0 | 0 | 0 | 0 | 0 | 0 | 0 | 0 | 1 |  | 20.04 | 350 | 0
Chitosan | Chi | DCM | 8 | 15000 | 476.15 | 0 | 0 | 1 | 0 | 0 | 0 | 20.04 | 84.93 | 99 | 3.1 | 178.15 | 313.15 | 2 | 0 | 0 | 0 | 0 | 0 | 0 | 0 | 0 | 1 |  | 20.04 | 350 | 0
Chitosan | Chi | THF | 25 | 15000 | 476.15 | 0 | 0 | 1 | 0 | 0 | 0 | 20.04 | 72.11 | 99 | 4 | 164.71 | 338.15 | 2 | 0 | 0 | 0 | 0 | 0 | 0 | 1 | 0 | 0 | 19.4 | 0.64 | 127.5 | 0
Chitosan | Chi | THF | 55 | 15000 | 476.15 | 0 | 0 | 1 | 0 | 0 | 0 | 20.04 | 72.11 | 99 | 4 | 164.71 | 338.15 | 2 | 0 | 0 | 0 | 0 | 0 | 0 | 1 | 0 | 0 | 19.4 | 0.64 | 127.5 | 0
Chitosan | Chi | THF | 8 | 15000 | 476.15 | 0 | 0 | 1 | 0 | 0 | 0 | 20.04 | 72.11 | 99 | 4 | 164.71 | 338.15 | 2 | 0 | 0 | 0 | 0 | 0 | 0 | 1 | 0 | 0 | 19.4 | 0.64 | 127.5 | 0
Chitosan | Chi | Ethyl Acetate | 25 | 15000 | 476.15 | 0 | 0 | 1 | 0 | 0 | 0 | 20.04 | 88.11 | 99.5 | 4.4 | 190.15 | 350.25 | 2 | 0 | 0 | 0 | 0 | 0 | 0 | 0 | 1 | 0 | 18.1 | 1.94 | 69.8 | 0
Chitosan | Chi | Ethyl Acetate | 55 | 15000 | 476.15 | 0 | 0 | 1 | 0 | 0 | 0 | 20.04 | 88.11 | 99.5 | 4.4 | 190.15 | 350.25 | 2 | 0 | 0 | 0 | 0 | 0 | 0 | 0 | 1 | 0 | 18.1 | 1.94 | 69.8 | 0
Chitosan | Chi | Ethyl Acetate | 8 | 15000 | 476.15 | 0 | 0 | 1 | 0 | 0 | 0 | 20.04 | 88.11 | 99.5 | 4.4 | 190.15 | 350.25 | 2 | 0 | 0 | 0 | 0 | 0 | 0 | 0 | 1 | 0 | 18.1 | 1.94 | 69.8 | 0
Chitosan | Chi | 1,2,4-trichlorobenzene | 25 | 15000 | 476.15 | 0 | 0 | 1 | 0 | 0 | 0 | 20.04 | 181.45 | 99 |  | 290.15 | 486.65 | 2 | 0 | 0 | 0 | 0 | 0 | 0 | 0 | 0 | 1 | 9.9 | 10.14 | 0.195
Chitosan | Chi | 1,2,4-trichlorobenzene | 55 | 15000 | 476.15 | 0 | 0 | 1 | 0 | 0 | 0 | 20.04 | 181.45 | 99 |  | 290.15 | 486.65 | 2 | 0 | 0 | 0 | 0 | 0 | 0 | 0 | 0 | 1 | 9.9 | 10.14 | 0.195
Chitosan | Chi | 1,2,4-trichlorobenzene | 8 | 15000 | 476.15 | 0 | 0 | 1 | 0 | 0 | 0 | 20.04 | 181.45 | 99 |  | 290.15 | 486.65 | 2 | 0 | 0 | 0 | 0 | 0 | 0 | 0 | 0 | 1 | 9.9 | 10.14 | 0.195
Chitosan | Chi | 1,4-dioxane | 25 | 15000 | 476.15 | 0 | 0 | 1 | 0 | 0 | 0 | 20.04 | 88.11 | 99 | 4.8 | 285.15 | 374.15 | 0 | 0 | 0 | 0 | 0 | 0 | 0 | 1 | 0 | 0 | 20.45 | 0.41 | 30.8 | 0
Chitosan | Chi | 1,4-dioxane | 55 | 15000 | 476.15 | 0 | 0 | 1 | 0 | 0 | 0 | 20.04 | 88.11 | 99 | 4.8 | 285.15 | 374.15 | 0 | 0 | 0 | 0 | 0 | 0 | 0 | 1 | 0 | 0 | 20.45 | 0.41 | 30.8 | 0
Chitosan | Chi | 1,4-dioxane | 8 | 15000 | 476.15 | 0 | 0 | 1 | 0 | 0 | 0 | 20.04 | 88.11 | 99 | 4.8 | 285.15 | 374.15 | 0 | 0 | 0 | 0 | 0 | 0 | 0 | 1 | 0 | 0 | 20.45 | 0.41 | 30.8 | 0
Chitosan | Chi | Chloroform | 25 | 15000 | 476.15 | 0 | 0 | 1 | 0 | 0 | 0 | 20.04 | 119.38 | 99.8 | 4.1 | 209.15 | 334.35 | 0 | 0 | 0 | 0 | 0 | 0 | 0 | 0 | 0 | 1 | 19 | 1.04 | 157.5 | 0
Chitosan | Chi | Chloroform | 55 | 15000 | 476.15 | 0 | 0 | 1 | 0 | 0 | 0 | 20.04 | 119.38 | 99.8 | 4.1 | 209.15 | 334.35 | 0 | 0 | 0 | 0 | 0 | 0 | 0 | 0 | 0 | 1 | 19 | 1.04 | 157.5 | 0
Chitosan | Chi | Chloroform | 8 | 15000 | 476.15 | 0 | 0 | 1 | 0 | 0 | 0 | 20.04 | 119.38 | 99.8 | 4.1 | 209.15 | 334.35 | 0 | 0 | 0 | 0 | 0 | 0 | 0 | 0 | 0 | 1 | 19 | 1.04 | 157.5 | 0
Chitosan | Chi | Diethyl ether | 25 | 15000 | 476.15 | 0 | 0 | 1 | 0 | 0 | 0 | 20.04 | 74.12 | 99.9 | 2.8 | 157.15 | 307.75 | 0 | 0 | 0 | 0 | 0 | 0 | 0 | 1 | 0 | 0 | 15.8 | 4.24 | 422 | 0
Chitosan | Chi | Diethyl ether | 55 | 15000 | 476.15 | 0 | 0 | 1 | 0 | 0 | 0 | 20.04 | 74.12 | 99.9 | 2.8 | 157.15 | 307.75 | 0 | 0 | 0 | 0 | 0 | 0 | 0 | 1 | 0 | 0 | 15.8 | 4.24 | 422 | 0
Chitosan | Chi | Diethyl ether | 8 | 15000 | 476.15 | 0 | 0 | 1 | 0 | 0 | 0 | 20.04 | 74.12 | 99.9 | 2.8 | 157.15 | 307.75 | 0 | 0 | 0 | 0 | 0 | 0 | 0 | 1 | 0 | 0 | 15.8 | 4.24 | 422 | 0
Chitosan | Chi | Toluene | 25 | 15000 | 476.15 | 0 | 0 | 1 | 0 | 0 | 0 | 20.04 | 92.14 | 99.8 | 2.4 | 180.15 | 383.65 | 0 | 0 | 0 | 1 | 0 | 0 | 0 | 0 | 0 | 0 | 18.2 | 1.84 | 23.2 | 0
Chitosan | Chi | Toluene | 55 | 15000 | 476.15 | 0 | 0 | 1 | 0 | 0 | 0 | 20.04 | 92.14 | 99.8 | 2.4 | 180.15 | 383.65 | 0 | 0 | 0 | 1 | 0 | 0 | 0 | 0 | 0 | 0 | 18.2 | 1.84 | 23.2 | 0
Chitosan | Chi | Toluene | 8 | 15000 | 476.15 | 0 | 0 | 1 | 0 | 0 | 0 | 20.04 | 92.14 | 99.8 | 2.4 | 180.15 | 383.65 | 0 | 0 | 0 | 1 | 0 | 0 | 0 | 0 | 0 | 0 | 18.2 | 1.84 | 23.2 | 0
Chitosan | Chi | Benzene | 25 | 15000 | 476.15 | 0 | 0 | 1 | 0 | 0 | 0 | 20.04 | 78.11 | 99.9 | 2.7 | 278.65 | 353.15 | 0 | 0 | 0 | 0 | 0 | 0 | 0 | 0 | 0 | 0 | 18.7 | 1.34 | 75 | 0
Chitosan | Chi | Benzene | 55 | 15000 | 476.15 | 0 | 0 | 1 | 0 | 0 | 0 | 20.04 | 78.11 | 99.9 | 2.7 | 278.65 | 353.15 | 0 | 0 | 0 | 0 | 0 | 0 | 0 | 0 | 0 | 0 | 18.7 | 1.34 | 75 | 0
Chitosan | Chi | Benzene | 8 | 15000 | 476.15 | 0 | 0 | 1 | 0 | 0 | 0 | 20.04 | 78.11 | 99.9 | 2.7 | 278.65 | 353.15 | 0 | 0 | 0 | 0 | 0 | 0 | 0 | 0 | 0 | 0 | 18.7 | 1.34 | 75 | 0
Chitosan | Chi | n-hexane | 25 | 15000 | 476.15 | 0 | 0 | 1 | 0 | 0 | 0 | 20.04 | 86.18 | 99 | 0.1 | 177.8 | 338.15 | 0 | 0 | 0 | 0 | 0 | 0 | 0 | 0 | 0 | 0 | 14.9 | 5.14 | 75 | 0
Chitosan | Chi | n-hexane | 55 | 15000 | 476.15 | 0 | 0 | 1 | 0 | 0 | 0 | 20.04 | 86.18 | 99 | 0.1 | 177.8 | 338.15 | 0 | 0 | 0 | 0 | 0 | 0 | 0 | 0 | 0 | 0 | 14.9 | 5.14 | 75 | 0
Chitosan | Chi | n-hexane | 8 | 15000 | 476.15 | 0 | 0 | 1 | 0 | 0 | 0 | 20.04 | 86.18 | 99 | 0.1 | 177.8 | 338.15 | 0 | 0 | 0 | 0 | 0 | 0 | 0 | 0 | 0 | 0 | 14.9 | 5.14 | 75 | 0
Chitosan | Chi | Pertoleum ether | 25 | 15000 | 476.15 | 0 | 0 | 1 | 0 | 0 | 0 | 20.04 | 86.18 | 99 | 0.1 | 200.15 | 320.65 | 0 | 0 | 0 | 0 | 0 | 0 | 0 | 0 | 0 | 0 |  | 20.04 | 40 | 0
Chitosan | Chi | Pertoleum ether | 55 | 15000 | 476.15 | 0 | 0 | 1 | 0 | 0 | 0 | 20.04 | 86.18 | 99 | 0.1 | 200.15 | 320.65 | 0 | 0 | 0 | 0 | 0 | 0 | 0 | 0 | 0 | 0 |  | 20.04 | 40 | 0
Chitosan | Chi | Pertoleum ether | 8 | 15000 | 476.15 | 0 | 0 | 1 | 0 | 0 | 0 | 20.04 | 86.18 | 99 | 0.1 | 200.15 | 320.65 | 0 | 0 | 0 | 0 | 0 | 0 | 0 | 0 | 0 | 0 |  | 20.04 | 40 | 0
Chitosan | Chi | carbon disulfide | 25 | 15000 | 476.15 | 0 | 0 | 1 | 0 | 0 | 0 | 20.04 | 76.14 | 99.9 |  | 197.15 | 315.35 | 0 | 0 | 0 | 0 | 0 | 0 | 1 | 0 | 0 | 0 | 20.5 | 0.46 | 205.5 | 0
Chitosan | Chi | carbon disulfide | 55 | 15000 | 476.15 | 0 | 0 | 1 | 0 | 0 | 0 | 20.04 | 76.14 | 99.9 |  | 197.15 | 315.35 | 0 | 0 | 0 | 0 | 0 | 0 | 1 | 0 | 0 | 0 | 20.5 | 0.46 | 205.5 | 0
Chitosan | Chi | carbon disulfide | 8 | 15000 | 476.15 | 0 | 0 | 1 | 0 | 0 | 0 | 20.04 | 76.14 | 99.9 |  | 197.15 | 315.35 | 0 | 0 | 0 | 0 | 0 | 0 | 1 | 0 | 0 | 0 | 20.5 | 0.46 | 205.5 | 0
Chitosan | Chi | Heptane | 25 | 15000 | 476.15 | 0 | 0 | 1 | 0 | 0 | 0 | 20.04 | 100.23 | 99 | 0.1 | 182.55 | 371.55 | 0 | 0 | 0 | 0 | 0 | 0 | 0 | 0 | 0 | 0 | 15.3 | 4.74 | 35.5 | 0
Chitosan | Chi | Heptane | 55 | 15000 | 476.15 | 0 | 0 | 1 | 0 | 0 | 0 | 20.04 | 100.23 | 99 | 0.1 | 182.55 | 371.55 | 0 | 0 | 0 | 0 | 0 | 0 | 0 | 0 | 0 | 0 | 15.3 | 4.74 | 35.5 | 0
Chitosan | Chi | Heptane | 8 | 15000 | 476.15 | 0 | 0 | 1 | 0 | 0 | 0 | 20.04 | 100.23 | 99 | 0.1 | 182.55 | 371.55 | 0 | 0 | 0 | 0 | 0 | 0 | 0 | 0 | 0 | 0 | 15.3 | 4.74 | 35.5 | 0
Chitosan | Chi | Decaline | 25 | 15000 | 476.15 | 0 | 0 | 1 | 0 | 0 | 0 | 20.04 | 138.25 | 99 |  | 148.15 | 463.15 | 0 | 0 | 0 | 0 | 0 | 0 | 0 | 0 | 0 | 0 | 8.7 | 11.34 | 0.798 | 0
Chitosan | Chi | Decaline | 55 | 15000 | 476.15 | 0 | 0 | 1 | 0 | 0 | 0 | 20.04 | 138.25 | 99 |  | 148.15 | 463.15 | 0 | 0 | 0 | 0 | 0 | 0 | 0 | 0 | 0 | 0 | 8.7 | 11.34 | 0.798 | 0
Chitosan | Chi | Decaline | 8 | 15000 | 476.15 | 0 | 0 | 1 | 0 | 0 | 0 | 20.04 | 138.25 | 99 |  | 148.15 | 463.15 | 0 | 0 | 0 | 0 | 0 | 0 | 0 | 0 | 0 | 0 | 8.7 | 11.34 | 0.798 | 0
Chitosan | Chi | Pentane | 25 | 15000 | 476.15 | 0 | 0 | 1 | 0 | 0 | 0 | 20.04 | 72.15 | 99 | 0 | 143.35 | 309.25 | 0 | 0 | 0 | 0 | 0 | 0 | 0 | 0 | 0 | 0 | 14.5 | 5.54 | 514
Chitosan | Chi | Pentane | 55 | 15000 | 476.15 | 0 | 0 | 1 | 0 | 0 | 0 | 20.04 | 72.15 | 99 | 0 | 143.35 | 309.25 | 0 | 0 | 0 | 0 | 0 | 0 | 0 | 0 | 0 | 0 | 14.5 | 5.54 | 514
Chitosan | Chi | Pentane | 8 | 15000 | 476.15 | 0 | 0 | 1 | 0 | 0 | 0 | 20.04 | 72.15 | 99 | 0 | 143.35 | 309.25 | 0 | 0 | 0 | 0 | 0 | 0 | 0 | 0 | 0 | 0 | 14.5 | 5.54 | 514
Chitosan | Chi | xylene | 25 | 15000 | 476.15 | 0 | 0 | 1 | 0 | 0 | 0 | 20.04 | 106.16 | 99 | 2.5 | 236.623 | 412.15 | 0 | 0 | 0 | 0 | 0 | 0 | 0 | 0 | 0 | 0 | 18 | 2.04 | 6.15
Chitosan | Chi | xylene | 55 | 15000 | 476.15 | 0 | 0 | 1 | 0 | 0 | 0 | 20.04 | 106.16 | 99 | 2.5 | 236.623 | 412.15 | 0 | 0 | 0 | 0 | 0 | 0 | 0 | 0 | 0 | 0 | 18 | 2.04 | 6.15
Chitosan | Chi | xylene | 8 | 15000 | 476.15 | 0 | 0 | 1 | 0 | 0 | 0 | 20.04 | 106.16 | 99 | 2.5 | 236.623 | 412.15 | 0 | 0 | 0 | 0 | 0 | 0 | 0 | 0 | 0 | 0 | 18 | 2.04 | 6.15
Chitosan | Chi | styrene | 25 | 15000 | 476.15 | 0 | 0 | 1 | 0 | 0 | 0 | 20.04 | 104.15 | 99.9 |  | 243.15 | 418.15 | 0 | 0 | 0 | 1 | 0 | 0 | 0 | 0 | 0 | 0 | 19 | 1.04 | 5
Chitosan | Chi | styrene | 55 | 15000 | 476.15 | 0 | 0 | 1 | 0 | 0 | 0 | 20.04 | 104.15 | 99.9 |  | 243.15 | 418.15 | 0 | 0 | 0 | 1 | 0 | 0 | 0 | 0 | 0 | 0 | 19 | 1.04 | 5
Chitosan | Chi | styrene | 8 | 15000 | 476.15 | 0 | 0 | 1 | 0 | 0 | 0 | 20.04 | 104.15 | 99.9 |  | 243.15 | 418.15 | 0 | 0 | 0 | 1 | 0 | 0 | 0 | 0 | 0 | 0 | 19 | 1.04 | 5
Chitosan | Chi | 1, 2, dichloroethane | 25 | 15000 | 476.15 | 0 | 0 | 1 | 0 | 0 | 0 | 20.04 | 98.96 | 99.8 | 3.5 | 237.45 | 356.62 | 0 | 0 | 0 | 0 | 0 | 0 | 0 | 0 | 0 | 1 | 9.8 | 10.24 | 100
Chitosan | Chi | 1, 2, dichloroethane | 55 | 15000 | 476.15 | 0 | 0 | 1 | 0 | 0 | 0 | 20.04 | 98.96 | 99.8 | 3.5 | 237.45 | 356.62 | 0 | 0 | 0 | 0 | 0 | 0 | 0 | 0 | 0 | 1 | 9.8 | 10.24 | 100
Chitosan | Chi | 1, 2, dichloroethane | 8 | 15000 | 476.15 | 0 | 0 | 1 | 0 | 0 | 0 | 20.04 | 98.96 | 99.8 | 3.5 | 237.45 | 356.62 | 0 | 0 | 0 | 0 | 0 | 0 | 0 | 0 | 0 | 1 | 9.8 | 10.24 | 100
Nylon-6 (polycaprolactam) | Ny6 | Water | 25 | 35000 | 320.15 | 1 | 1 | 0 | 0 | 0 | 0 | 25.5 | 18.02 | 100 | 10.2 | 273.15 | 373.15 | 1 | 0 | 0 | 0 | 0 | 0 | 0 | 0 | 0 | 0 | 47.8 | 22.3 | 17.1
Nylon-6 (polycaprolactam) | Ny6 | Water | 55 | 35000 | 320.15 | 1 | 1 | 0 | 0 | 0 | 0 | 25.5 | 18.02 | 100 | 10.2 | 273.15 | 373.15 | 1 | 0 | 0 | 0 | 0 | 0 | 0 | 0 | 0 | 0 | 47.8 | 22.3 | 17.1
Nylon-6 (polycaprolactam) | Ny6 | Water | 8 | 35000 | 320.15 | 1 | 1 | 0 | 0 | 0 | 0 | 25.5 | 18.02 | 100 | 10.2 | 273.15 | 373.15 | 1 | 0 | 0 | 0 | 0 | 0 | 0 | 0 | 0 | 0 | 47.8 | 22.3 | 17.1
Nylon-6 (polycaprolactam) | Ny6 | m-cresol | 25 | 35000 | 320.15 | 1 | 1 | 0 | 0 | 0 | 0 | 25.5 | 108.14 | 99 |  | 282.15 | 476.15 | 1 | 1 | 0 | 1 | 0 | 0 | 0 | 0 | 0 | 0 | 27.2 | 1.7 | 1
Nylon-6 (polycaprolactam) | Ny6 | m-cresol | 55 | 35000 | 320.15 | 1 | 1 | 0 | 0 | 0 | 0 | 25.5 | 108.14 | 99 |  | 282.15 | 476.15 | 1 | 1 | 0 | 1 | 0 | 0 | 0 | 0 | 0 | 0 | 27.2 | 1.7 | 1
Nylon-6 (polycaprolactam) | Ny6 | m-cresol | 8 | 35000 | 320.15 | 1 | 1 | 0 | 0 | 0 | 0 | 25.5 | 108.14 | 99 |  | 282.15 | 476.15 | 1 | 1 | 0 | 1 | 0 | 0 | 0 | 0 | 0 | 0 | 27.2 | 1.7 | 1
Nylon-6 (polycaprolactam) | Ny6 | Methanol | 25 | 35000 | 320.15 | 1 | 1 | 0 | 0 | 0 | 0 | 25.5 | 32.04 | 99.8 | 5.1 | 175.15 | 337.85 | 1 | 1 | 0 | 0 | 0 | 0 | 0 | 0 | 0 | 0 | 29.6 | 4.1 | 96
Nylon-6 (polycaprolactam) | Ny6 | Methanol | 55 | 35000 | 320.15 | 1 | 1 | 0 | 0 | 0 | 0 | 25.5 | 32.04 | 99.8 | 5.1 | 175.15 | 337.85 | 1 | 1 | 0 | 0 | 0 | 0 | 0 | 0 | 0 | 0 | 29.6 | 4.1 | 96
Nylon-6 (polycaprolactam) | Ny6 | Methanol | 8 | 35000 | 320.15 | 1 | 1 | 0 | 0 | 0 | 0 | 25.5 | 32.04 | 99.8 | 5.1 | 175.15 | 337.85 | 1 | 1 | 0 | 0 | 0 | 0 | 0 | 0 | 0 | 0 | 29.6 | 4.1 | 96
Nylon-6 (polycaprolactam) | Ny6 | Ethanol | 25 | 35000 | 320.15 | 1 | 1 | 0 | 0 | 0 | 0 | 25.5 | 46.07 | 90 | 4.3 | 159.05 | 351.65 | 1 | 1 | 0 | 0 | 0 | 0 | 0 | 0 | 0 | 0 | 26.5 | 1 | 44
Nylon-6 (polycaprolactam) | Ny6 | Ethanol | 55 | 35000 | 320.15 | 1 | 1 | 0 | 0 | 0 | 0 | 25.5 | 46.07 | 90 | 4.3 | 159.05 | 351.65 | 1 | 1 | 0 | 0 | 0 | 0 | 0 | 0 | 0 | 0 | 26.5 | 1 | 44
Nylon-6 (polycaprolactam) | Ny6 | Ethanol | 8 | 35000 | 320.15 | 1 | 1 | 0 | 0 | 0 | 0 | 25.5 | 46.07 | 90 | 4.3 | 159.05 | 351.65 | 1 | 1 | 0 | 0 | 0 | 0 | 0 | 0 | 0 | 0 | 26.5 | 1 | 44
Nylon-6 (polycaprolactam) | Ny6 | Isopropylalcohol | 25 | 35000 | 320.15 | 1 | 1 | 0 | 0 | 0 | 0 | 25.5 | 60.1 | 99.9 | 3.9 | 183.65 | 354.15 | 1 | 1 | 0 | 0 | 0 | 0 | 0 | 0 | 0 | 0 | 23.5 | 2 | 43
Nylon-6 (polycaprolactam) | Ny6 | Isopropylalcohol | 55 | 35000 | 320.15 | 1 | 1 | 0 | 0 | 0 | 0 | 25.5 | 60.1 | 99.9 | 3.9 | 183.65 | 354.15 | 1 | 1 | 0 | 0 | 0 | 0 | 0 | 0 | 0 | 0 | 23.5 | 2 | 43
Nylon-6 (polycaprolactam) | Ny6 | Isopropylalcohol | 8 | 35000 | 320.15 | 1 | 1 | 0 | 0 | 0 | 0 | 25.5 | 60.1 | 99.9 | 3.9 | 183.65 | 354.15 | 1 | 1 | 0 | 0 | 0 | 0 | 0 | 0 | 0 | 0 | 23.5 | 2 | 43
Nylon-6 (polycaprolactam) | Ny6 | n-butanol | 25 | 35000 | 320.15 | 1 | 1 | 0 | 0 | 0 | 0 | 25.5 | 74.121 | 99 | 3.9 | 184.15 | 390.75 | 1 | 1 | 0 | 0 | 0 | 0 | 0 | 0 | 0 | 0 | 23.1 | 2.4 | 5.03
Nylon-6 (polycaprolactam) | Ny6 | n-butanol | 55 | 35000 | 320.15 | 1 | 1 | 0 | 0 | 0 | 0 | 25.5 | 74.121 | 99 | 3.9 | 184.15 | 390.75 | 1 | 1 | 0 | 0 | 0 | 0 | 0 | 0 | 0 | 0 | 23.1 | 2.4 | 5.03
Nylon-6 (polycaprolactam) | Ny6 | n-butanol | 8 | 35000 | 320.15 | 1 | 1 | 0 | 0 | 0 | 0 | 25.5 | 74.121 | 99 | 3.9 | 184.15 | 390.75 | 1 | 1 | 0 | 0 | 0 | 0 | 0 | 0 | 0 | 0 | 23.1 | 2.4 | 5.03
Nylon-6 (polycaprolactam) | Ny6 | Acetic acid | 25 | 35000 | 320.15 | 1 | 1 | 0 | 0 | 0 | 0 | 25.5 | 60.052 | 99.7 | 6.2 | 290.15 | 391.15 | 1 | 0 | 1 | 0 | 0 | 0 | 0 | 0 | 0 | 0 | 21.4 | 4.1 | 11.4
Nylon-6 (polycaprolactam) | Ny6 | Acetic acid | 55 | 35000 | 320.15 | 1 | 1 | 0 | 0 | 0 | 0 | 25.5 | 60.052 | 99.7 | 6.2 | 290.15 | 391.15 | 1 | 0 | 1 | 0 | 0 | 0 | 0 | 0 | 0 | 0 | 21.4 | 4.1 | 11.4
Nylon-6 (polycaprolactam) | Ny6 | Acetic acid | 8 | 35000 | 320.15 | 1 | 1 | 0 | 0 | 0 | 0 | 25.5 | 60.052 | 99.7 | 6.2 | 290.15 | 391.15 | 1 | 0 | 1 | 0 | 0 | 0 | 0 | 0 | 0 | 0 | 21.4 | 4.1 | 11.4
Nylon-6 (polycaprolactam) | Ny6 | Trifluoroethanol | 25 | 35000 | 320.15 | 1 | 1 | 0 | 0 | 0 | 0 | 25.5 | 100.04 | 99.8 |  | 228.15 | 351.65 | 1 | 1 | 0 | 0 | 0 | 0 | 0 | 0 | 0 | 1 |  | 25.5 | 70
Nylon-6 (polycaprolactam) | Ny6 | Trifluoroethanol | 55 | 35000 | 320.15 | 1 | 1 | 0 | 0 | 0 | 0 | 25.5 | 100.04 | 99.8 |  | 228.15 | 351.65 | 1 | 1 | 0 | 0 | 0 | 0 | 0 | 0 | 0 | 1 |  | 25.5 | 70
Nylon-6 (polycaprolactam) | Ny6 | Trifluoroethanol | 8 | 35000 | 320.15 | 1 | 1 | 0 | 0 | 0 | 0 | 25.5 | 100.04 | 99.8 |  | 228.15 | 351.65 | 1 | 1 | 0 | 0 | 0 | 0 | 0 | 0 | 0 | 1 |  | 25.5 | 70
Nylon-6 (polycaprolactam) | Ny6 | Nitrobenzene | 25 | 35000 | 320.15 | 1 | 1 | 0 | 0 | 0 | 0 | 25.5 | 123.11 | 99 | 4.5 | 278.65 | 422.15 | 2 | 0 | 0 | 1 | 0 | 1 | 0 | 0 | 0 | 0 | 22.2 | 3.3 | 1
Nylon-6 (polycaprolactam) | Ny6 | Nitrobenzene | 55 | 35000 | 320.15 | 1 | 1 | 0 | 0 | 0 | 0 | 25.5 | 123.11 | 99 | 4.5 | 278.65 | 422.15 | 2 | 0 | 0 | 1 | 0 | 1 | 0 | 0 | 0 | 0 | 22.2 | 3.3 | 1
Nylon-6 (polycaprolactam) | Ny6 | Nitrobenzene | 8 | 35000 | 320.15 | 1 | 1 | 0 | 0 | 0 | 0 | 25.5 | 123.11 | 99 | 4.5 | 278.65 | 422.15 | 2 | 0 | 0 | 1 | 0 | 1 | 0 | 0 | 0 | 0 | 22.2 | 3.3 | 1
Nylon-6 (polycaprolactam) | Ny6 | Chlorobenzene | 25 | 35000 | 320.15 | 1 | 1 | 0 | 0 | 0 | 0 | 25.5 | 112.56 | 99 | 2.7 | 228.15 | 404.15 | 2 | 0 | 0 | 1 | 0 | 0 | 0 | 0 | 0 | 1 | 19.6 | 5.9 | 11.8
Nylon-6 (polycaprolactam) | Ny6 | Chlorobenzene | 55 | 35000 | 320.15 | 1 | 1 | 0 | 0 | 0 | 0 | 25.5 | 112.56 | 99 | 2.7 | 228.15 | 404.15 | 2 | 0 | 0 | 1 | 0 | 0 | 0 | 0 | 0 | 1 | 19.6 | 5.9 | 11.8
Nylon-6 (polycaprolactam) | Ny6 | Chlorobenzene | 8 | 35000 | 320.15 | 1 | 1 | 0 | 0 | 0 | 0 | 25.5 | 112.56 | 99 | 2.7 | 228.15 | 404.15 | 2 | 0 | 0 | 1 | 0 | 0 | 0 | 0 | 0 | 1 | 19.6 | 5.9 | 11.8
Nylon-6 (polycaprolactam) | Ny6 | NMP | 25 | 35000 | 320.15 | 1 | 1 | 0 | 0 | 0 | 0 | 25.5 | 99.133 | 99 | 6.7 | 249.15 | 475.15 | 2 | 0 | 0 | 0 | 1 | 1 | 0 | 0 | 0 | 0 | 22.96 | 2.54 | 0.342
Nylon-6 (polycaprolactam) | Ny6 | NMP | 55 | 35000 | 320.15 | 1 | 1 | 0 | 0 | 0 | 0 | 25.5 | 99.133 | 99 | 6.7 | 249.15 | 475.15 | 2 | 0 | 0 | 0 | 1 | 1 | 0 | 0 | 0 | 0 | 22.96 | 2.54 | 0.342
Nylon-6 (polycaprolactam) | Ny6 | NMP | 8 | 35000 | 320.15 | 1 | 1 | 0 | 0 | 0 | 0 | 25.5 | 99.133 | 99 | 6.7 | 249.15 | 475.15 | 2 | 0 | 0 | 0 | 1 | 1 | 0 | 0 | 0 | 0 | 22.96 | 2.54 | 0.342
Nylon-6 (polycaprolactam) | Ny6 | DMAc | 25 | 35000 | 320.15 | 1 | 1 | 0 | 0 | 0 | 0 | 25.5 | 87.12 | 99 | 6.5 | 253.15 | 438.65 | 2 | 0 | 0 | 0 | 1 | 1 | 0 | 0 | 0 | 0 | 22.771 | 2.729 | 1.28
Nylon-6 (polycaprolactam) | Ny6 | DMAc | 55 | 35000 | 320.15 | 1 | 1 | 0 | 0 | 0 | 0 | 25.5 | 87.12 | 99 | 6.5 | 253.15 | 438.65 | 2 | 0 | 0 | 0 | 1 | 1 | 0 | 0 | 0 | 0 | 22.771 | 2.729 | 1.28
Nylon-6 (polycaprolactam) | Ny6 | DMAc | 8 | 35000 | 320.15 | 1 | 1 | 0 | 0 | 0 | 0 | 25.5 | 87.12 | 99 | 6.5 | 253.15 | 438.65 | 2 | 0 | 0 | 0 | 1 | 1 | 0 | 0 | 0 | 0 | 22.771 | 2.729 | 1.28
Nylon-6 (polycaprolactam) | Ny6 | DMSO | 25 | 35000 | 320.15 | 1 | 1 | 0 | 0 | 0 | 0 | 25.5 | 78.13 | 99.9 | 7.2 | 291.55 | 462.15 | 2 | 0 | 0 | 0 | 0 | 0 | 1 | 0 | 0 | 0 | 26.7 | 1.2 | 0.413
Nylon-6 (polycaprolactam) | Ny6 | DMSO | 55 | 35000 | 320.15 | 1 | 1 | 0 | 0 | 0 | 0 | 25.5 | 78.13 | 99.9 | 7.2 | 291.55 | 462.15 | 2 | 0 | 0 | 0 | 0 | 0 | 1 | 0 | 0 | 0 | 26.7 | 1.2 | 0.413
Nylon-6 (polycaprolactam) | Ny6 | DMSO | 8 | 35000 | 320.15 | 1 | 1 | 0 | 0 | 0 | 0 | 25.5 | 78.13 | 99.9 | 7.2 | 291.55 | 462.15 | 2 | 0 | 0 | 0 | 0 | 0 | 1 | 0 | 0 | 0 | 26.7 | 1.2 | 0.413
Nylon-6 (polycaprolactam) | Ny6 | DMF | 25 | 35000 | 320.15 | 1 | 1 | 0 | 0 | 0 | 0 | 25.5 | 73.09 | 99.8 | 6.4 | 212.15 | 426.15 | 2 | 0 | 0 | 0 | 1 | 1 | 0 | 0 | 0 | 0 | 24.86 | 0.64 | 2.7
Nylon-6 (polycaprolactam) | Ny6 | DMF | 55 | 35000 | 320.15 | 1 | 1 | 0 | 0 | 0 | 0 | 25.5 | 73.09 | 99.8 | 6.4 | 212.15 | 426.15 | 2 | 0 | 0 | 0 | 1 | 1 | 0 | 0 | 0 | 0 | 24.86 | 0.64 | 2.7
Nylon-6 (polycaprolactam) | Ny6 | DMF | 8 | 35000 | 320.15 | 1 | 1 | 0 | 0 | 0 | 0 | 25.5 | 73.09 | 99.8 | 6.4 | 212.15 | 426.15 | 2 | 0 | 0 | 0 | 1 | 1 | 0 | 0 | 0 | 0 | 24.86 | 0.64 | 2.7
Nylon-6 (polycaprolactam) | Ny6 | Acetonitrile | 25 | 35000 | 320.15 | 1 | 1 | 0 | 0 | 0 | 0 | 25.5 | 41.05 | 99.5 | 5.1 | 227.45 | 354.75 | 2 | 0 | 0 | 0 | 0 | 1 | 0 | 0 | 0 | 0 | 24.35 | 1.15 | 73
Nylon-6 (polycaprolactam) | Ny6 | Acetonitrile | 55 | 35000 | 320.15 | 1 | 1 | 0 | 0 | 0 | 0 | 25.5 | 41.05 | 99.5 | 5.1 | 227.45 | 354.75 | 2 | 0 | 0 | 0 | 0 | 1 | 0 | 0 | 0 | 0 | 24.35 | 1.15 | 73
Nylon-6 (polycaprolactam) | Ny6 | Acetonitrile | 8 | 35000 | 320.15 | 1 | 1 | 0 | 0 | 0 | 0 | 25.5 | 41.05 | 99.5 | 5.1 | 227.45 | 354.75 | 2 | 0 | 0 | 0 | 0 | 1 | 0 | 0 | 0 | 0 | 24.35 | 1.15 | 73
Nylon-6 (polycaprolactam) | Ny6 | Acetone | 25 | 35000 | 320.15 | 1 | 1 | 0 | 0 | 0 | 0 | 25.5 | 58.08 | 99 | 5.1 | 178.15 | 329.15 | 2 | 0 | 0 | 0 | 1 | 0 | 0 | 0 | 0 | 0 | 20 | 5.5 | 185.3
Nylon-6 (polycaprolactam) | Ny6 | Acetone | 55 | 35000 | 320.15 | 1 | 1 | 0 | 0 | 0 | 0 | 25.5 | 58.08 | 99 | 5.1 | 178.15 | 329.15 | 2 | 0 | 0 | 0 | 1 | 0 | 0 | 0 | 0 | 0 | 20 | 5.5 | 185.3
Nylon-6 (polycaprolactam) | Ny6 | Acetone | 8 | 35000 | 320.15 | 1 | 1 | 0 | 0 | 0 | 0 | 25.5 | 58.08 | 99 | 5.1 | 178.15 | 329.15 | 2 | 0 | 0 | 0 | 1 | 0 | 0 | 0 | 0 | 0 | 20 | 5.5 | 185.3
Nylon-6 (polycaprolactam) | Ny6 | DCM | 25 | 35000 | 320.15 | 1 | 1 | 0 | 0 | 0 | 0 | 25.5 | 84.93 | 99 | 3.1 | 178.15 | 313.15 | 2 | 0 | 0 | 0 | 0 | 0 | 0 | 0 | 0 | 1 |  | 25.5 | 350
Nylon-6 (polycaprolactam) | Ny6 | DCM | 55 | 35000 | 320.15 | 1 | 1 | 0 | 0 | 0 | 0 | 25.5 | 84.93 | 99 | 3.1 | 178.15 | 313.15 | 2 | 0 | 0 | 0 | 0 | 0 | 0 | 0 | 0 | 1 |  | 25.5 | 350
Nylon-6 (polycaprolactam) | Ny6 | DCM | 8 | 35000 | 320.15 | 1 | 1 | 0 | 0 | 0 | 0 | 25.5 | 84.93 | 99 | 3.1 | 178.15 | 313.15 | 2 | 0 | 0 | 0 | 0 | 0 | 0 | 0 | 0 | 1 |  | 25.5 | 350
Nylon-6 (polycaprolactam) | Ny6 | THF | 25 | 35000 | 320.15 | 1 | 1 | 0 | 0 | 0 | 0 | 25.5 | 72.11 | 99 | 4 | 164.71 | 338.15 | 2 | 0 | 0 | 0 | 0 | 0 | 0 | 1 | 0 | 0 | 19.4 | 6.1 | 127.5
Nylon-6 (polycaprolactam) | Ny6 | THF | 55 | 35000 | 320.15 | 1 | 1 | 0 | 0 | 0 | 0 | 25.5 | 72.11 | 99 | 4 | 164.71 | 338.15 | 2 | 0 | 0 | 0 | 0 | 0 | 0 | 1 | 0 | 0 | 19.4 | 6.1 | 127.5
Nylon-6 (polycaprolactam) | Ny6 | THF | 8 | 35000 | 320.15 | 1 | 1 | 0 | 0 | 0 | 0 | 25.5 | 72.11 | 99 | 4 | 164.71 | 338.15 | 2 | 0 | 0 | 0 | 0 | 0 | 0 | 1 | 0 | 0 | 19.4 | 6.1 | 127.5
Nylon-6 (polycaprolactam) | Ny6 | Ethyl Acetate | 25 | 35000 | 320.15 | 1 | 1 | 0 | 0 | 0 | 0 | 25.5 | 88.11 | 99.5 | 4.4 | 190.15 | 350.25 | 2 | 0 | 0 | 0 | 0 | 0 | 0 | 0 | 1 | 0 | 18.1 | 7.4 | 69.8
Nylon-6 (polycaprolactam) | Ny6 | Ethyl Acetate | 55 | 35000 | 320.15 | 1 | 1 | 0 | 0 | 0 | 0 | 25.5 | 88.11 | 99.5 | 4.4 | 190.15 | 350.25 | 2 | 0 | 0 | 0 | 0 | 0 | 0 | 0 | 1 | 0 | 18.1 | 7.4 | 69.8
Nylon-6 (polycaprolactam) | Ny6 | Ethyl Acetate | 8 | 35000 | 320.15 | 1 | 1 | 0 | 0 | 0 | 0 | 25.5 | 88.11 | 99.5 | 4.4 | 190.15 | 350.25 | 2 | 0 | 0 | 0 | 0 | 0 | 0 | 0 | 1 | 0 | 18.1 | 7.4 | 69.8
Nylon-6 (polycaprolactam) | Ny6 | 1,2,4-trichlorobenzene | 25 | 35000 | 320.15 | 1 | 1 | 0 | 0 | 0 | 0 | 25.5 | 181.45 | 99 |  | 290.15 | 486.65 | 2 | 0 | 0 | 0 | 0 | 0 | 0 | 0 | 0 | 1 | 9.9 | 15.6 | 0.195
Nylon-6 (polycaprolactam) | Ny6 | 1,2,4-trichlorobenzene | 55 | 35000 | 320.15 | 1 | 1 | 0 | 0 | 0 | 0 | 25.5 | 181.45 | 99 |  | 290.15 | 486.65 | 2 | 0 | 0 | 0 | 0 | 0 | 0 | 0 | 0 | 1 | 9.9 | 15.6 | 0.195
Nylon-6 (polycaprolactam) | Ny6 | 1,2,4-trichlorobenzene | 8 | 35000 | 320.15 | 1 | 1 | 0 | 0 | 0 | 0 | 25.5 | 181.45 | 99 |  | 290.15 | 486.65 | 2 | 0 | 0 | 0 | 0 | 0 | 0 | 0 | 0 | 1 | 9.9 | 15.6 | 0.195
Nylon-6 (polycaprolactam) | Ny6 | 1,4-dioxane | 25 | 35000 | 320.15 | 1 | 1 | 0 | 0 | 0 | 0 | 25.5 | 88.11 | 99 | 4.8 | 285.15 | 374.15 | 0 | 0 | 0 | 0 | 0 | 0 | 0 | 1 | 0 | 0 | 20.45 | 5.05 | 30.8
Nylon-6 (polycaprolactam) | Ny6 | 1,4-dioxane | 55 | 35000 | 320.15 | 1 | 1 | 0 | 0 | 0 | 0 | 25.5 | 88.11 | 99 | 4.8 | 285.15 | 374.15 | 0 | 0 | 0 | 0 | 0 | 0 | 0 | 1 | 0 | 0 | 20.45 | 5.05 | 30.8
Nylon-6 (polycaprolactam) | Ny6 | 1,4-dioxane | 8 | 35000 | 320.15 | 1 | 1 | 0 | 0 | 0 | 0 | 25.5 | 88.11 | 99 | 4.8 | 285.15 | 374.15 | 0 | 0 | 0 | 0 | 0 | 0 | 0 | 1 | 0 | 0 | 20.45 | 5.05 | 30.8
Nylon-6 (polycaprolactam) | Ny6 | Chloroform | 25 | 35000 | 320.15 | 1 | 1 | 0 | 0 | 0 | 0 | 25.5 | 119.38 | 99.8 | 4.1 | 209.15 | 334.35 | 0 | 0 | 0 | 0 | 0 | 0 | 0 | 0 | 0 | 1 | 19 | 6.5 | 157.5
Nylon-6 (polycaprolactam) | Ny6 | Chloroform | 55 | 35000 | 320.15 | 1 | 1 | 0 | 0 | 0 | 0 | 25.5 | 119.38 | 99.8 | 4.1 | 209.15 | 334.35 | 0 | 0 | 0 | 0 | 0 | 0 | 0 | 0 | 0 | 1 | 19 | 6.5 | 157.5
Nylon-6 (polycaprolactam) | Ny6 | Chloroform | 8 | 35000 | 320.15 | 1 | 1 | 0 | 0 | 0 | 0 | 25.5 | 119.38 | 99.8 | 4.1 | 209.15 | 334.35 | 0 | 0 | 0 | 0 | 0 | 0 | 0 | 0 | 0 | 1 | 19 | 6.5 | 157.5
Nylon-6 (polycaprolactam) | Ny6 | Diethyl ether | 25 | 35000 | 320.15 | 1 | 1 | 0 | 0 | 0 | 0 | 25.5 | 74.12 | 99.9 | 2.8 | 157.15 | 307.75 | 0 | 0 | 0 | 0 | 0 | 0 | 0 | 1 | 0 | 0 | 15.8 | 9.7 | 422
Nylon-6 (polycaprolactam) | Ny6 | Diethyl ether | 55 | 35000 | 320.15 | 1 | 1 | 0 | 0 | 0 | 0 | 25.5 | 74.12 | 99.9 | 2.8 | 157.15 | 307.75 | 0 | 0 | 0 | 0 | 0 | 0 | 0 | 1 | 0 | 0 | 15.8 | 9.7 | 422
Nylon-6 (polycaprolactam) | Ny6 | Diethyl ether | 8 | 35000 | 320.15 | 1 | 1 | 0 | 0 | 0 | 0 | 25.5 | 74.12 | 99.9 | 2.8 | 157.15 | 307.75 | 0 | 0 | 0 | 0 | 0 | 0 | 0 | 1 | 0 | 0 | 15.8 | 9.7 | 422
Nylon-6 (polycaprolactam) | Ny6 | Toluene | 25 | 35000 | 320.15 | 1 | 1 | 0 | 0 | 0 | 0 | 25.5 | 92.14 | 99.8 | 2.4 | 180.15 | 383.65 | 0 | 0 | 0 | 1 | 0 | 0 | 0 | 0 | 0 | 0 | 18.2 | 7.3 | 23.2
Nylon-6 (polycaprolactam) | Ny6 | Toluene | 55 | 35000 | 320.15 | 1 | 1 | 0 | 0 | 0 | 0 | 25.5 | 92.14 | 99.8 | 2.4 | 180.15 | 383.65 | 0 | 0 | 0 | 1 | 0 | 0 | 0 | 0 | 0 | 0 | 18.2 | 7.3 | 23.2
Nylon-6 (polycaprolactam) | Ny6 | Toluene | 8 | 35000 | 320.15 | 1 | 1 | 0 | 0 | 0 | 0 | 25.5 | 92.14 | 99.8 | 2.4 | 180.15 | 383.65 | 0 | 0 | 0 | 1 | 0 | 0 | 0 | 0 | 0 | 0 | 18.2 | 7.3 | 23.2
Nylon-6 (polycaprolactam) | Ny6 | Benzene | 25 | 35000 | 320.15 | 1 | 1 | 0 | 0 | 0 | 0 | 25.5 | 78.11 | 99.9 | 2.7 | 278.65 | 353.15 | 0 | 0 | 0 | 0 | 0 | 0 | 0 | 0 | 0 | 0 | 18.7 | 6.8 | 75
Nylon-6 (polycaprolactam) | Ny6 | Benzene | 55 | 35000 | 320.15 | 1 | 1 | 0 | 0 | 0 | 0 | 25.5 | 78.11 | 99.9 | 2.7 | 278.65 | 353.15 | 0 | 0 | 0 | 0 | 0 | 0 | 0 | 0 | 0 | 0 | 18.7 | 6.8 | 75
Nylon-6 (polycaprolactam) | Ny6 | Benzene | 8 | 35000 | 320.15 | 1 | 1 | 0 | 0 | 0 | 0 | 25.5 | 78.11 | 99.9 | 2.7 | 278.65 | 353.15 | 0 | 0 | 0 | 0 | 0 | 0 | 0 | 0 | 0 | 0 | 18.7 | 6.8 | 75
Nylon-6 (polycaprolactam) | Ny6 | n-hexane | 25 | 35000 | 320.15 | 1 | 1 | 0 | 0 | 0 | 0 | 25.5 | 86.18 | 99 | 0.1 | 177.8 | 338.15 | 0 | 0 | 0 | 0 | 0 | 0 | 0 | 0 | 0 | 0 | 14.9 | 10.6 | 75
Nylon-6 (polycaprolactam) | Ny6 | n-hexane | 55 | 35000 | 320.15 | 1 | 1 | 0 | 0 | 0 | 0 | 25.5 | 86.18 | 99 | 0.1 | 177.8 | 338.15 | 0 | 0 | 0 | 0 | 0 | 0 | 0 | 0 | 0 | 0 | 14.9 | 10.6 | 75
Nylon-6 (polycaprolactam) | Ny6 | n-hexane | 8 | 35000 | 320.15 | 1 | 1 | 0 | 0 | 0 | 0 | 25.5 | 86.18 | 99 | 0.1 | 177.8 | 338.15 | 0 | 0 | 0 | 0 | 0 | 0 | 0 | 0 | 0 | 0 | 14.9 | 10.6 | 75
Nylon-6 (polycaprolactam) | Ny6 | Pertoleum ether | 25 | 35000 | 320.15 | 1 | 1 | 0 | 0 | 0 | 0 | 25.5 | 86.18 | 99 | 0.1 | 200.15 | 320.65 | 0 | 0 | 0 | 0 | 0 | 0 | 0 | 0 | 0 | 0 |  | 25.5 | 40
Nylon-6 (polycaprolactam) | Ny6 | Pertoleum ether | 55 | 35000 | 320.15 | 1 | 1 | 0 | 0 | 0 | 0 | 25.5 | 86.18 | 99 | 0.1 | 200.15 | 320.65 | 0 | 0 | 0 | 0 | 0 | 0 | 0 | 0 | 0 | 0 |  | 25.5 | 40
Nylon-6 (polycaprolactam) | Ny6 | Pertoleum ether | 8 | 35000 | 320.15 | 1 | 1 | 0 | 0 | 0 | 0 | 25.5 | 86.18 | 99 | 0.1 | 200.15 | 320.65 | 0 | 0 | 0 | 0 | 0 | 0 | 0 | 0 | 0 | 0 |  | 25.5 | 40
Nylon-6 (polycaprolactam) | Ny6 | carbon disulfide | 25 | 35000 | 320.15 | 1 | 1 | 0 | 0 | 0 | 0 | 25.5 | 76.14 | 99.9 |  | 197.15 | 315.35 | 0 | 0 | 0 | 0 | 0 | 0 | 1 | 0 | 0 | 0 | 20.5 | 5 | 205.5
Nylon-6 (polycaprolactam) | Ny6 | carbon disulfide | 55 | 35000 | 320.15 | 1 | 1 | 0 | 0 | 0 | 0 | 25.5 | 76.14 | 99.9 |  | 197.15 | 315.35 | 0 | 0 | 0 | 0 | 0 | 0 | 1 | 0 | 0 | 0 | 20.5 | 5 | 205.5
Nylon-6 (polycaprolactam) | Ny6 | carbon disulfide | 8 | 35000 | 320.15 | 1 | 1 | 0 | 0 | 0 | 0 | 25.5 | 76.14 | 99.9 |  | 197.15 | 315.35 | 0 | 0 | 0 | 0 | 0 | 0 | 1 | 0 | 0 | 0 | 20.5 | 5 | 205.5
Nylon-6 (polycaprolactam) | Ny6 | Heptane | 25 | 35000 | 320.15 | 1 | 1 | 0 | 0 | 0 | 0 | 25.5 | 100.23 | 99 | 0.1 | 182.55 | 371.55 | 0 | 0 | 0 | 0 | 0 | 0 | 0 | 0 | 0 | 0 | 15.3 | 10.2 | 35.5
Nylon-6 (polycaprolactam) | Ny6 | Heptane | 55 | 35000 | 320.15 | 1 | 1 | 0 | 0 | 0 | 0 | 25.5 | 100.23 | 99 | 0.1 | 182.55 | 371.55 | 0 | 0 | 0 | 0 | 0 | 0 | 0 | 0 | 0 | 0 | 15.3 | 10.2 | 35.5
Nylon-6 (polycaprolactam) | Ny6 | Heptane | 8 | 35000 | 320.15 | 1 | 1 | 0 | 0 | 0 | 0 | 25.5 | 100.23 | 99 | 0.1 | 182.55 | 371.55 | 0 | 0 | 0 | 0 | 0 | 0 | 0 | 0 | 0 | 0 | 15.3 | 10.2 | 35.5
Nylon-6 (polycaprolactam) | Ny6 | Decaline | 25 | 35000 | 320.15 | 1 | 1 | 0 | 0 | 0 | 0 | 25.5 | 138.25 | 99 |  | 148.15 | 463.15 | 0 | 0 | 0 | 0 | 0 | 0 | 0 | 0 | 0 | 0 | 8.7 | 16.8 | 0.798
Nylon-6 (polycaprolactam) | Ny6 | Decaline | 55 | 35000 | 320.15 | 1 | 1 | 0 | 0 | 0 | 0 | 25.5 | 138.25 | 99 |  | 148.15 | 463.15 | 0 | 0 | 0 | 0 | 0 | 0 | 0 | 0 | 0 | 0 | 8.7 | 16.8 | 0.798
Nylon-6 (polycaprolactam) | Ny6 | Decaline | 8 | 35000 | 320.15 | 1 | 1 | 0 | 0 | 0 | 0 | 25.5 | 138.25 | 99 |  | 148.15 | 463.15 | 0 | 0 | 0 | 0 | 0 | 0 | 0 | 0 | 0 | 0 | 8.7 | 16.8 | 0.798
Nylon-6 (polycaprolactam) | Ny6 | Pentane | 25 | 35000 | 320.15 | 1 | 1 | 0 | 0 | 0 | 0 | 25.5 | 72.15 | 99 | 0 | 143.35 | 309.25 | 0 | 0 | 0 | 0 | 0 | 0 | 0 | 0 | 0 | 0 | 14.5 | 11 | 514
Nylon-6 (polycaprolactam) | Ny6 | Pentane | 55 | 35000 | 320.15 | 1 | 1 | 0 | 0 | 0 | 0 | 25.5 | 72.15 | 99 | 0 | 143.35 | 309.25 | 0 | 0 | 0 | 0 | 0 | 0 | 0 | 0 | 0 | 0 | 14.5 | 11 | 514
Nylon-6 (polycaprolactam) | Ny6 | Pentane | 8 | 35000 | 320.15 | 1 | 1 | 0 | 0 | 0 | 0 | 25.5 | 72.15 | 99 | 0 | 143.35 | 309.25 | 0 | 0 | 0 | 0 | 0 | 0 | 0 | 0 | 0 | 0 | 14.5 | 11 | 514
Nylon-6 (polycaprolactam) | Ny6 | xylene | 25 | 35000 | 320.15 | 1 | 1 | 0 | 0 | 0 | 0 | 25.5 | 106.16 | 99 | 2.5 | 236.623 | 412.15 | 0 | 0 | 0 | 0 | 0 | 0 | 0 | 0 | 0 | 0 | 18 | 7.5 | 6.15
Nylon-6 (polycaprolactam) | Ny6 | xylene | 55 | 35000 | 320.15 | 1 | 1 | 0 | 0 | 0 | 0 | 25.5 | 106.16 | 99 | 2.5 | 236.623 | 412.15 | 0 | 0 | 0 | 0 | 0 | 0 | 0 | 0 | 0 | 0 | 18 | 7.5 | 6.15
Nylon-6 (polycaprolactam) | Ny6 | xylene | 8 | 35000 | 320.15 | 1 | 1 | 0 | 0 | 0 | 0 | 25.5 | 106.16 | 99 | 2.5 | 236.623 | 412.15 | 0 | 0 | 0 | 0 | 0 | 0 | 0 | 0 | 0 | 0 | 18 | 7.5 | 6.15
Nylon-6 (polycaprolactam) | Ny6 | styrene | 25 | 35000 | 320.15 | 1 | 1 | 0 | 0 | 0 | 0 | 25.5 | 104.15 | 99.9 |  | 243.15 | 418.15 | 0 | 0 | 0 | 1 | 0 | 0 | 0 | 0 | 0 | 0 | 19 | 6.5 | 5
Nylon-6 (polycaprolactam) | Ny6 | styrene | 55 | 35000 | 320.15 | 1 | 1 | 0 | 0 | 0 | 0 | 25.5 | 104.15 | 99.9 |  | 243.15 | 418.15 | 0 | 0 | 0 | 1 | 0 | 0 | 0 | 0 | 0 | 0 | 19 | 6.5 | 5
Nylon-6 (polycaprolactam) | Ny6 | styrene | 8 | 35000 | 320.15 | 1 | 1 | 0 | 0 | 0 | 0 | 25.5 | 104.15 | 99.9 |  | 243.15 | 418.15 | 0 | 0 | 0 | 1 | 0 | 0 | 0 | 0 | 0 | 0 | 19 | 6.5 | 5
Nylon-6 (polycaprolactam) | Ny6 | 1, 2, dichloroethane | 25 | 35000 | 320.15 | 1 | 1 | 0 | 0 | 0 | 0 | 25.5 | 98.96 | 99.8 | 3.5 | 237.45 | 356.62 | 0 | 0 | 0 | 0 | 0 | 0 | 0 | 0 | 0 | 1 | 9.8 | 15.7 | 100
Nylon-6 (polycaprolactam) | Ny6 | 1, 2, dichloroethane | 55 | 35000 | 320.15 | 1 | 1 | 0 | 0 | 0 | 0 | 25.5 | 98.96 | 99.8 | 3.5 | 237.45 | 356.62 | 0 | 0 | 0 | 0 | 0 | 0 | 0 | 0 | 0 | 1 | 9.8 | 15.7 | 100
Nylon-6 (polycaprolactam) | Ny6 | 1, 2, dichloroethane | 8 | 35000 | 320.15 | 1 | 1 | 0 | 0 | 0 | 0 | 25.5 | 98.96 | 99.8 | 3.5 | 237.45 | 356.62 | 0 | 0 | 0 | 0 | 0 | 0 | 0 | 0 | 0 | 1 | 9.8 | 15.7 | 100
Polyvinylpyrrolidone | PVP | Water | 25 | 2500 | 443 | 1 | 0 | 0 | 0 | 0 | 0 |  | 18.02 | 100 | 10.2 | 273.15 | 373.15 | 1 | 0 | 0 | 0 | 0 | 0 | 0 | 0 | 0 | 0 | 47.8 |  | 17.1 | 2
Polyvinylpyrrolidone | PVP | Water | 55 | 2500 | 443 | 1 | 0 | 0 | 0 | 0 | 0 |  | 18.02 | 100 | 10.2 | 273.15 | 373.15 | 1 | 0 | 0 | 0 | 0 | 0 | 0 | 0 | 0 | 0 | 47.8 |  | 17.1 | 2
Polyvinylpyrrolidone | PVP | Water | 8 | 2500 | 443 | 1 | 0 | 0 | 0 | 0 | 0 |  | 18.02 | 100 | 10.2 | 273.15 | 373.15 | 1 | 0 | 0 | 0 | 0 | 0 | 0 | 0 | 0 | 0 | 47.8 |  | 17.1 | 2
Polyvinylpyrrolidone | PVP | m-cresol | 25 | 2500 | 443 | 1 | 0 | 0 | 0 | 0 | 0 |  | 108.14 | 99 |  | 282.15 | 476.15 | 1 | 1 | 0 | 1 | 0 | 0 | 0 | 0 | 0 | 0 | 27.2 |  | 1
Polyvinylpyrrolidone | PVP | m-cresol | 55 | 2500 | 443 | 1 | 0 | 0 | 0 | 0 | 0 |  | 108.14 | 99 |  | 282.15 | 476.15 | 1 | 1 | 0 | 1 | 0 | 0 | 0 | 0 | 0 | 0 | 27.2 |  | 1 | 2
Polyvinylpyrrolidone | PVP | m-cresol | 8 | 2500 | 443 | 1 | 0 | 0 | 0 | 0 | 0 |  | 108.14 | 99 |  | 282.15 | 476.15 | 1 | 1 | 0 | 1 | 0 | 0 | 0 | 0 | 0 | 0 | 27.2 |  | 1 | 2
Polyvinylpyrrolidone | PVP | Methanol | 25 | 2500 | 443 | 1 | 0 | 0 | 0 | 0 | 0 |  | 32.04 | 99.8 | 5.1 | 175.15 | 337.85 | 1 | 1 | 0 | 0 | 0 | 0 | 0 | 0 | 0 | 0 | 29.6 |  | 96 | 2
Polyvinylpyrrolidone | PVP | Methanol | 55 | 2500 | 443 | 1 | 0 | 0 | 0 | 0 | 0 |  | 32.04 | 99.8 | 5.1 | 175.15 | 337.85 | 1 | 1 | 0 | 0 | 0 | 0 | 0 | 0 | 0 | 0 | 29.6 |  | 96 | 2
Polyvinylpyrrolidone | PVP | Methanol | 8 | 2500 | 443 | 1 | 0 | 0 | 0 | 0 | 0 |  | 32.04 | 99.8 | 5.1 | 175.15 | 337.85 | 1 | 1 | 0 | 0 | 0 | 0 | 0 | 0 | 0 | 0 | 29.6 |  | 96 | 2
Polyvinylpyrrolidone | PVP | Ethanol | 25 | 2500 | 443 | 1 | 0 | 0 | 0 | 0 | 0 |  | 46.07 | 90 | 4.3 | 159.05 | 351.65 | 1 | 1 | 0 | 0 | 0 | 0 | 0 | 0 | 0 | 0 | 26.5 |  | 44 | 2
Polyvinylpyrrolidone | PVP | Ethanol | 55 | 2500 | 443 | 1 | 0 | 0 | 0 | 0 | 0 |  | 46.07 | 90 | 4.3 | 159.05 | 351.65 | 1 | 1 | 0 | 0 | 0 | 0 | 0 | 0 | 0 | 0 | 26.5 |  | 44 | 2
Polyvinylpyrrolidone | PVP | Ethanol | 8 | 2500 | 443 | 1 | 0 | 0 | 0 | 0 | 0 |  | 46.07 | 90 | 4.3 | 159.05 | 351.65 | 1 | 1 | 0 | 0 | 0 | 0 | 0 | 0 | 0 | 0 | 26.5 |  | 44 | 2
Polyvinylpyrrolidone | PVP | Isopropylalcohol | 25 | 2500 | 443 | 1 | 0 | 0 | 0 | 0 | 0 |  | 60.1 | 99.9 | 3.9 | 183.65 | 354.15 | 1 | 1 | 0 | 0 | 0 | 0 | 0 | 0 | 0 | 0 | 23.5 |  | 43 | 2
Polyvinylpyrrolidone | PVP | Isopropylalcohol | 55 | 2500 | 443 | 1 | 0 | 0 | 0 | 0 | 0 |  | 60.1 | 99.9 | 3.9 | 183.65 | 354.15 | 1 | 1 | 0 | 0 | 0 | 0 | 0 | 0 | 0 | 0 | 23.5 |  | 43 | 2
Polyvinylpyrrolidone | PVP | Isopropylalcohol | 8 | 2500 | 443 | 1 | 0 | 0 | 0 | 0 | 0 |  | 60.1 | 99.9 | 3.9 | 183.65 | 354.15 | 1 | 1 | 0 | 0 | 0 | 0 | 0 | 0 | 0 | 0 | 23.5 |  | 43 | 2
Polyvinylpyrrolidone | PVP | n-butanol | 25 | 2500 | 443 | 1 | 0 | 0 | 0 | 0 | 0 |  | 74.121 | 99 | 3.9 | 184.15 | 390.75 | 1 | 1 | 0 | 0 | 0 | 0 | 0 | 0 | 0 | 0 | 23.1 |  | 5.03
Polyvinylpyrrolidone | PVP | n-butanol | 55 | 2500 | 443 | 1 | 0 | 0 | 0 | 0 | 0 |  | 74.121 | 99 | 3.9 | 184.15 | 390.75 | 1 | 1 | 0 | 0 | 0 | 0 | 0 | 0 | 0 | 0 | 23.1 |  | 5.03 | 2
Polyvinylpyrrolidone | PVP | n-butanol | 8 | 2500 | 443 | 1 | 0 | 0 | 0 | 0 | 0 |  | 74.121 | 99 | 3.9 | 184.15 | 390.75 | 1 | 1 | 0 | 0 | 0 | 0 | 0 | 0 | 0 | 0 | 23.1 |  | 5.03 | 2
Polyvinylpyrrolidone | PVP | Acetic acid | 25 | 2500 | 443 | 1 | 0 | 0 | 0 | 0 | 0 |  | 60.052 | 99.7 | 6.2 | 290.15 | 391.15 | 1 | 0 | 1 | 0 | 0 | 0 | 0 | 0 | 0 | 0 | 21.4 |  | 11.4 | 2
Polyvinylpyrrolidone | PVP | Acetic acid | 55 | 2500 | 443 | 1 | 0 | 0 | 0 | 0 | 0 |  | 60.052 | 99.7 | 6.2 | 290.15 | 391.15 | 1 | 0 | 1 | 0 | 0 | 0 | 0 | 0 | 0 | 0 | 21.4 |  | 11.4 | 2
Polyvinylpyrrolidone | PVP | Acetic acid | 8 | 2500 | 443 | 1 | 0 | 0 | 0 | 0 | 0 |  | 60.052 | 99.7 | 6.2 | 290.15 | 391.15 | 1 | 0 | 1 | 0 | 0 | 0 | 0 | 0 | 0 | 0 | 21.4 |  | 11.4 | -1
Polyvinylpyrrolidone | PVP | Trifluoroethanol | 25 | 2500 | 443 | 1 | 0 | 0 | 0 | 0 | 0 |  | 100.04 | 99.8 |  | 228.15 | 351.65 | 1 | 1 | 0 | 0 | 0 | 0 | 0 | 0 | 0 | 1 |  |  | 70
Polyvinylpyrrolidone | PVP | Trifluoroethanol | 55 | 2500 | 443 | 1 | 0 | 0 | 0 | 0 | 0 |  | 100.04 | 99.8 |  | 228.15 | 351.65 | 1 | 1 | 0 | 0 | 0 | 0 | 0 | 0 | 0 | 1 |  |  | 70
Polyvinylpyrrolidone | PVP | Trifluoroethanol | 8 | 2500 | 443 | 1 | 0 | 0 | 0 | 0 | 0 |  | 100.04 | 99.8 |  | 228.15 | 351.65 | 1 | 1 | 0 | 0 | 0 | 0 | 0 | 0 | 0 | 1 |  |  | 70
Polyvinylpyrrolidone | PVP | Nitrobenzene | 25 | 2500 | 443 | 1 | 0 | 0 | 0 | 0 | 0 |  | 123.11 | 99 | 4.5 | 278.65 | 422.15 | 2 | 0 | 0 | 1 | 0 | 1 | 0 | 0 | 0 | 0 | 22.2 |  | 1 | 2
Polyvinylpyrrolidone | PVP | Nitrobenzene | 55 | 2500 | 443 | 1 | 0 | 0 | 0 | 0 | 0 |  | 123.11 | 99 | 4.5 | 278.65 | 422.15 | 2 | 0 | 0 | 1 | 0 | 1 | 0 | 0 | 0 | 0 | 22.2 |  | 1 | 2
Polyvinylpyrrolidone | PVP | Nitrobenzene | 8 | 2500 | 443 | 1 | 0 | 0 | 0 | 0 | 0 |  | 123.11 | 99 | 4.5 | 278.65 | 422.15 | 2 | 0 | 0 | 1 | 0 | 1 | 0 | 0 | 0 | 0 | 22.2 |  | 1 | 2
Polyvinylpyrrolidone | PVP | Chlorobenzene | 25 | 2500 | 443 | 1 | 0 | 0 | 0 | 0 | 0 |  | 112.56 | 99 | 2.7 | 228.15 | 404.15 | 2 | 0 | 0 | 1 | 0 | 0 | 0 | 0 | 0 | 1 | 19.6 |  | 11.8 | 0
Polyvinylpyrrolidone | PVP | Chlorobenzene | 55 | 2500 | 443 | 1 | 0 | 0 | 0 | 0 | 0 |  | 112.56 | 99 | 2.7 | 228.15 | 404.15 | 2 | 0 | 0 | 1 | 0 | 0 | 0 | 0 | 0 | 1 | 19.6 |  | 11.8 | 1
Polyvinylpyrrolidone | PVP | Chlorobenzene | 8 | 2500 | 443 | 1 | 0 | 0 | 0 | 0 | 0 |  | 112.56 | 99 | 2.7 | 228.15 | 404.15 | 2 | 0 | 0 | 1 | 0 | 0 | 0 | 0 | 0 | 1 | 19.6 |  | 11.8 | 0
Polyvinylpyrrolidone | PVP | NMP | 25 | 2500 | 443 | 1 | 0 | 0 | 0 | 0 | 0 |  | 99.133 | 99 | 6.7 | 249.15 | 475.15 | 2 | 0 | 0 | 0 | 1 | 1 | 0 | 0 | 0 | 0 | 22.96 |  | 0.342
Polyvinylpyrrolidone | PVP | NMP | 55 | 2500 | 443 | 1 | 0 | 0 | 0 | 0 | 0 |  | 99.133 | 99 | 6.7 | 249.15 | 475.15 | 2 | 0 | 0 | 0 | 1 | 1 | 0 | 0 | 0 | 0 | 22.96 |  | 0.342 | 2
Polyvinylpyrrolidone | PVP | NMP | 8 | 2500 | 443 | 1 | 0 | 0 | 0 | 0 | 0 |  | 99.133 | 99 | 6.7 | 249.15 | 475.15 | 2 | 0 | 0 | 0 | 1 | 1 | 0 | 0 | 0 | 0 | 22.96 |  | 0.342 | 2
Polyvinylpyrrolidone | PVP | DMAc | 25 | 2500 | 443 | 1 | 0 | 0 | 0 | 0 | 0 |  | 87.12 | 99 | 6.5 | 253.15 | 438.65 | 2 | 0 | 0 | 0 | 1 | 1 | 0 | 0 | 0 | 0 | 22.771 |  | 1.28 | 2
Polyvinylpyrrolidone | PVP | DMAc | 55 | 2500 | 443 | 1 | 0 | 0 | 0 | 0 | 0 |  | 87.12 | 99 | 6.5 | 253.15 | 438.65 | 2 | 0 | 0 | 0 | 1 | 1 | 0 | 0 | 0 | 0 | 22.771 |  | 1.28 | 2
Polyvinylpyrrolidone | PVP | DMAc | 8 | 2500 | 443 | 1 | 0 | 0 | 0 | 0 | 0 |  | 87.12 | 99 | 6.5 | 253.15 | 438.65 | 2 | 0 | 0 | 0 | 1 | 1 | 0 | 0 | 0 | 0 | 22.771 |  | 1.28
Polyvinylpyrrolidone | PVP | DMSO | 25 | 2500 | 443 | 1 | 0 | 0 | 0 | 0 | 0 |  | 78.13 | 99.9 | 7.2 | 291.55 | 462.15 | 2 | 0 | 0 | 0 | 0 | 0 | 1 | 0 | 0 | 0 | 26.7 |  | 0.413 | 2
Polyvinylpyrrolidone | PVP | DMSO | 55 | 2500 | 443 | 1 | 0 | 0 | 0 | 0 | 0 |  | 78.13 | 99.9 | 7.2 | 291.55 | 462.15 | 2 | 0 | 0 | 0 | 0 | 0 | 1 | 0 | 0 | 0 | 26.7 |  | 0.413 | 2
Polyvinylpyrrolidone | PVP | DMSO | 8 | 2500 | 443 | 1 | 0 | 0 | 0 | 0 | 0 |  | 78.13 | 99.9 | 7.2 | 291.55 | 462.15 | 2 | 0 | 0 | 0 | 0 | 0 | 1 | 0 | 0 | 0 | 26.7 |  | 0.413
Polyvinylpyrrolidone | PVP | DMF | 25 | 2500 | 443 | 1 | 0 | 0 | 0 | 0 | 0 |  | 73.09 | 99.8 | 6.4 | 212.15 | 426.15 | 2 | 0 | 0 | 0 | 1 | 1 | 0 | 0 | 0 | 0 | 24.86 |  | 2.7 | 2
Polyvinylpyrrolidone | PVP | DMF | 55 | 2500 | 443 | 1 | 0 | 0 | 0 | 0 | 0 |  | 73.09 | 99.8 | 6.4 | 212.15 | 426.15 | 2 | 0 | 0 | 0 | 1 | 1 | 0 | 0 | 0 | 0 | 24.86 |  | 2.7 | 2
Polyvinylpyrrolidone | PVP | DMF | 8 | 2500 | 443 | 1 | 0 | 0 | 0 | 0 | 0 |  | 73.09 | 99.8 | 6.4 | 212.15 | 426.15 | 2 | 0 | 0 | 0 | 1 | 1 | 0 | 0 | 0 | 0 | 24.86 |  | 2.7 | 2
Polyvinylpyrrolidone | PVP | Acetonitrile | 25 | 2500 | 443 | 1 | 0 | 0 | 0 | 0 | 0 |  | 41.05 | 99.5 | 5.1 | 227.45 | 354.75 | 2 | 0 | 0 | 0 | 0 | 1 | 0 | 0 | 0 | 0 | 24.35 |  | 73 | 1
Polyvinylpyrrolidone | PVP | Acetonitrile | 55 | 2500 | 443 | 1 | 0 | 0 | 0 | 0 | 0 |  | 41.05 | 99.5 | 5.1 | 227.45 | 354.75 | 2 | 0 | 0 | 0 | 0 | 1 | 0 | 0 | 0 | 0 | 24.35 |  | 73
Polyvinylpyrrolidone | PVP | Acetonitrile | 8 | 2500 | 443 | 1 | 0 | 0 | 0 | 0 | 0 |  | 41.05 | 99.5 | 5.1 | 227.45 | 354.75 | 2 | 0 | 0 | 0 | 0 | 1 | 0 | 0 | 0 | 0 | 24.35 |  | 73
Polyvinylpyrrolidone | PVP | Acetone | 25 | 2500 | 443 | 1 | 0 | 0 | 0 | 0 | 0 |  | 58.08 | 99 | 5.1 | 178.15 | 329.15 | 2 | 0 | 0 | 0 | 1 | 0 | 0 | 0 | 0 | 0 | 20 |  | 185.3 | 1
Polyvinylpyrrolidone | PVP | Acetone | 55 | 2500 | 443 | 1 | 0 | 0 | 0 | 0 | 0 |  | 58.08 | 99 | 5.1 | 178.15 | 329.15 | 2 | 0 | 0 | 0 | 1 | 0 | 0 | 0 | 0 | 0 | 20 |  | 185.3
Polyvinylpyrrolidone | PVP | Acetone | 8 | 2500 | 443 | 1 | 0 | 0 | 0 | 0 | 0 |  | 58.08 | 99 | 5.1 | 178.15 | 329.15 | 2 | 0 | 0 | 0 | 1 | 0 | 0 | 0 | 0 | 0 | 20 |  | 185.3
Polyvinylpyrrolidone | PVP | DCM | 25 | 2500 | 443 | 1 | 0 | 0 | 0 | 0 | 0 |  | 84.93 | 99 | 3.1 | 178.15 | 313.15 | 2 | 0 | 0 | 0 | 0 | 0 | 0 | 0 | 0 | 1 |  |  | 350 | 2
Polyvinylpyrrolidone | PVP | DCM | 55 | 2500 | 443 | 1 | 0 | 0 | 0 | 0 | 0 |  | 84.93 | 99 | 3.1 | 178.15 | 313.15 | 2 | 0 | 0 | 0 | 0 | 0 | 0 | 0 | 0 | 1 |  |  | 350 | 2
Polyvinylpyrrolidone | PVP | DCM | 8 | 2500 | 443 | 1 | 0 | 0 | 0 | 0 | 0 |  | 84.93 | 99 | 3.1 | 178.15 | 313.15 | 2 | 0 | 0 | 0 | 0 | 0 | 0 | 0 | 0 | 1 |  |  | 350 | 2
Polyvinylpyrrolidone | PVP | THF | 25 | 2500 | 443 | 1 | 0 | 0 | 0 | 0 | 0 |  | 72.11 | 99 | 4 | 164.71 | 338.15 | 2 | 0 | 0 | 0 | 0 | 0 | 0 | 1 | 0 | 0 | 19.4 |  | 127.5 | 0
Polyvinylpyrrolidone | PVP | THF | 55 | 2500 | 443 | 1 | 0 | 0 | 0 | 0 | 0 |  | 72.11 | 99 | 4 | 164.71 | 338.15 | 2 | 0 | 0 | 0 | 0 | 0 | 0 | 1 | 0 | 0 | 19.4 |  | 127.5 | 0
Polyvinylpyrrolidone | PVP | THF | 8 | 2500 | 443 | 1 | 0 | 0 | 0 | 0 | 0 |  | 72.11 | 99 | 4 | 164.71 | 338.15 | 2 | 0 | 0 | 0 | 0 | 0 | 0 | 1 | 0 | 0 | 19.4 |  | 127.5
Polyvinylpyrrolidone | PVP | Ethyl Acetate | 25 | 2500 | 443 | 1 | 0 | 0 | 0 | 0 | 0 |  | 88.11 | 99.5 | 4.4 | 190.15 | 350.25 | 2 | 0 | 0 | 0 | 0 | 0 | 0 | 0 | 1 | 0 | 18.1 |  | 69.8 | 0
Polyvinylpyrrolidone | PVP | Ethyl Acetate | 55 | 2500 | 443 | 1 | 0 | 0 | 0 | 0 | 0 |  | 88.11 | 99.5 | 4.4 | 190.15 | 350.25 | 2 | 0 | 0 | 0 | 0 | 0 | 0 | 0 | 1 | 0 | 18.1 |  | 69.8 | 0
Polyvinylpyrrolidone | PVP | Ethyl Acetate | 8 | 2500 | 443 | 1 | 0 | 0 | 0 | 0 | 0 |  | 88.11 | 99.5 | 4.4 | 190.15 | 350.25 | 2 | 0 | 0 | 0 | 0 | 0 | 0 | 0 | 1 | 0 | 18.1 |  | 69.8
Polyvinylpyrrolidone | PVP | 1,2,4-trichlorobenzene | 25 | 2500 | 443 | 1 | 0 | 0 | 0 | 0 | 0 |  | 181.45 | 99 |  | 290.15 | 486.65 | 2 | 0 | 0 | 0 | 0 | 0 | 0 | 0 | 0 | 1 | 9.9 |  | 0.195
Polyvinylpyrrolidone | PVP | 1,2,4-trichlorobenzene | 55 | 2500 | 443 | 1 | 0 | 0 | 0 | 0 | 0 |  | 181.45 | 99 |  | 290.15 | 486.65 | 2 | 0 | 0 | 0 | 0 | 0 | 0 | 0 | 0 | 1 | 9.9 |  | 0.195
Polyvinylpyrrolidone | PVP | 1,2,4-trichlorobenzene | 8 | 2500 | 443 | 1 | 0 | 0 | 0 | 0 | 0 |  | 181.45 | 99 |  | 290.15 | 486.65 | 2 | 0 | 0 | 0 | 0 | 0 | 0 | 0 | 0 | 1 | 9.9 |  | 0.195
Polyvinylpyrrolidone | PVP | 1,4-dioxane | 25 | 2500 | 443 | 1 | 0 | 0 | 0 | 0 | 0 |  | 88.11 | 99 | 4.8 | 285.15 | 374.15 | 0 | 0 | 0 | 0 | 0 | 0 | 0 | 1 | 0 | 0 | 20.45 |  | 30.8 | 1
Polyvinylpyrrolidone | PVP | 1,4-dioxane | 55 | 2500 | 443 | 1 | 0 | 0 | 0 | 0 | 0 |  | 88.11 | 99 | 4.8 | 285.15 | 374.15 | 0 | 0 | 0 | 0 | 0 | 0 | 0 | 1 | 0 | 0 | 20.45 |  | 30.8 | 1
Polyvinylpyrrolidone | PVP | 1,4-dioxane | 8 | 2500 | 443 | 1 | 0 | 0 | 0 | 0 | 0 |  | 88.11 | 99 | 4.8 | 285.15 | 374.15 | 0 | 0 | 0 | 0 | 0 | 0 | 0 | 1 | 0 | 0 | 20.45 |  | 30.8 | -1
Polyvinylpyrrolidone | PVP | Chloroform | 25 | 2500 | 443 | 1 | 0 | 0 | 0 | 0 | 0 |  | 119.38 | 99.8 | 4.1 | 209.15 | 334.35 | 0 | 0 | 0 | 0 | 0 | 0 | 0 | 0 | 0 | 1 | 19 |  | 157.5 | 2
Polyvinylpyrrolidone | PVP | Chloroform | 55 | 2500 | 443 | 1 | 0 | 0 | 0 | 0 | 0 |  | 119.38 | 99.8 | 4.1 | 209.15 | 334.35 | 0 | 0 | 0 | 0 | 0 | 0 | 0 | 0 | 0 | 1 | 19 |  | 157.5 | 2
Polyvinylpyrrolidone | PVP | Chloroform | 8 | 2500 | 443 | 1 | 0 | 0 | 0 | 0 | 0 |  | 119.38 | 99.8 | 4.1 | 209.15 | 334.35 | 0 | 0 | 0 | 0 | 0 | 0 | 0 | 0 | 0 | 1 | 19 |  | 157.5 | 2
Polyvinylpyrrolidone | PVP | Diethyl ether | 25 | 2500 | 443 | 1 | 0 | 0 | 0 | 0 | 0 |  | 74.12 | 99.9 | 2.8 | 157.15 | 307.75 | 0 | 0 | 0 | 0 | 0 | 0 | 0 | 1 | 0 | 0 | 15.8 |  | 422 | 0
Polyvinylpyrrolidone | PVP | Diethyl ether | 55 | 2500 | 443 | 1 | 0 | 0 | 0 | 0 | 0 |  | 74.12 | 99.9 | 2.8 | 157.15 | 307.75 | 0 | 0 | 0 | 0 | 0 | 0 | 0 | 1 | 0 | 0 | 15.8 |  | 422 | 0
Polyvinylpyrrolidone | PVP | Diethyl ether | 8 | 2500 | 443 | 1 | 0 | 0 | 0 | 0 | 0 |  | 74.12 | 99.9 | 2.8 | 157.15 | 307.75 | 0 | 0 | 0 | 0 | 0 | 0 | 0 | 1 | 0 | 0 | 15.8 |  | 422
Polyvinylpyrrolidone | PVP | Toluene | 25 | 2500 | 443 | 1 | 0 | 0 | 0 | 0 | 0 |  | 92.14 | 99.8 | 2.4 | 180.15 | 383.65 | 0 | 0 | 0 | 1 | 0 | 0 | 0 | 0 | 0 | 0 | 18.2 |  | 23.2 | 1
Polyvinylpyrrolidone | PVP | Toluene | 55 | 2500 | 443 | 1 | 0 | 0 | 0 | 0 | 0 |  | 92.14 | 99.8 | 2.4 | 180.15 | 383.65 | 0 | 0 | 0 | 1 | 0 | 0 | 0 | 0 | 0 | 0 | 18.2 |  | 23.2 | 1
Polyvinylpyrrolidone | PVP | Toluene | 8 | 2500 | 443 | 1 | 0 | 0 | 0 | 0 | 0 |  | 92.14 | 99.8 | 2.4 | 180.15 | 383.65 | 0 | 0 | 0 | 1 | 0 | 0 | 0 | 0 | 0 | 0 | 18.2 |  | 23.2 | 1
Polyvinylpyrrolidone | PVP | Benzene | 25 | 2500 | 443 | 1 | 0 | 0 | 0 | 0 | 0 |  | 78.11 | 99.9 | 2.7 | 278.65 | 353.15 | 0 | 0 | 0 | 0 | 0 | 0 | 0 | 0 | 0 | 0 | 18.7 |  | 75 | 2
Polyvinylpyrrolidone | PVP | Benzene | 55 | 2500 | 443 | 1 | 0 | 0 | 0 | 0 | 0 |  | 78.11 | 99.9 | 2.7 | 278.65 | 353.15 | 0 | 0 | 0 | 0 | 0 | 0 | 0 | 0 | 0 | 0 | 18.7 |  | 75 | 2
Polyvinylpyrrolidone | PVP | Benzene | 8 | 2500 | 443 | 1 | 0 | 0 | 0 | 0 | 0 |  | 78.11 | 99.9 | 2.7 | 278.65 | 353.15 | 0 | 0 | 0 | 0 | 0 | 0 | 0 | 0 | 0 | 0 | 18.7 |  | 75 | 0
Polyvinylpyrrolidone | PVP | n-hexane | 25 | 2500 | 443 | 1 | 0 | 0 | 0 | 0 | 0 |  | 86.18 | 99 | 0.1 | 177.8 | 338.15 | 0 | 0 | 0 | 0 | 0 | 0 | 0 | 0 | 0 | 0 | 14.9 |  | 75 | 0
Polyvinylpyrrolidone | PVP | n-hexane | 55 | 2500 | 443 | 1 | 0 | 0 | 0 | 0 | 0 |  | 86.18 | 99 | 0.1 | 177.8 | 338.15 | 0 | 0 | 0 | 0 | 0 | 0 | 0 | 0 | 0 | 0 | 14.9 |  | 75
Polyvinylpyrrolidone | PVP | n-hexane | 8 | 2500 | 443 | 1 | 0 | 0 | 0 | 0 | 0 |  | 86.18 | 99 | 0.1 | 177.8 | 338.15 | 0 | 0 | 0 | 0 | 0 | 0 | 0 | 0 | 0 | 0 | 14.9 |  | 75 | 0
Polyvinylpyrrolidone | PVP | Pertoleum ether | 25 | 2500 | 443 | 1 | 0 | 0 | 0 | 0 | 0 |  | 86.18 | 99 | 0.1 | 200.15 | 320.65 | 0 | 0 | 0 | 0 | 0 | 0 | 0 | 0 | 0 | 0 |  |  | 40 | 0
Polyvinylpyrrolidone | PVP | Pertoleum ether | 55 | 2500 | 443 | 1 | 0 | 0 | 0 | 0 | 0 |  | 86.18 | 99 | 0.1 | 200.15 | 320.65 | 0 | 0 | 0 | 0 | 0 | 0 | 0 | 0 | 0 | 0 |  |  | 40 | 3
Polyvinylpyrrolidone | PVP | Pertoleum ether | 8 | 2500 | 443 | 1 | 0 | 0 | 0 | 0 | 0 |  | 86.18 | 99 | 0.1 | 200.15 | 320.65 | 0 | 0 | 0 | 0 | 0 | 0 | 0 | 0 | 0 | 0 |  |  | 40 | 0
Polyvinylpyrrolidone | PVP | carbon disulfide | 25 | 2500 | 443 | 1 | 0 | 0 | 0 | 0 | 0 |  | 76.14 | 99.9 |  | 197.15 | 315.35 | 0 | 0 | 0 | 0 | 0 | 0 | 1 | 0 | 0 | 0 | 20.5 |  | 205.5
Polyvinylpyrrolidone | PVP | carbon disulfide | 55 | 2500 | 443 | 1 | 0 | 0 | 0 | 0 | 0 |  | 76.14 | 99.9 |  | 197.15 | 315.35 | 0 | 0 | 0 | 0 | 0 | 0 | 1 | 0 | 0 | 0 | 20.5 |  | 205.5
Polyvinylpyrrolidone | PVP | carbon disulfide | 8 | 2500 | 443 | 1 | 0 | 0 | 0 | 0 | 0 |  | 76.14 | 99.9 |  | 197.15 | 315.35 | 0 | 0 | 0 | 0 | 0 | 0 | 1 | 0 | 0 | 0 | 20.5 |  | 205.5
Polyvinylpyrrolidone | PVP | Heptane | 25 | 2500 | 443 | 1 | 0 | 0 | 0 | 0 | 0 |  | 100.23 | 99 | 0.1 | 182.55 | 371.55 | 0 | 0 | 0 | 0 | 0 | 0 | 0 | 0 | 0 | 0 | 15.3 |  | 35.5
Polyvinylpyrrolidone | PVP | Heptane | 55 | 2500 | 443 | 1 | 0 | 0 | 0 | 0 | 0 |  | 100.23 | 99 | 0.1 | 182.55 | 371.55 | 0 | 0 | 0 | 0 | 0 | 0 | 0 | 0 | 0 | 0 | 15.3 |  | 35.5
Polyvinylpyrrolidone | PVP | Heptane | 8 | 2500 | 443 | 1 | 0 | 0 | 0 | 0 | 0 |  | 100.23 | 99 | 0.1 | 182.55 | 371.55 | 0 | 0 | 0 | 0 | 0 | 0 | 0 | 0 | 0 | 0 | 15.3 |  | 35.5
Polyvinylpyrrolidone | PVP | Decaline | 25 | 2500 | 443 | 1 | 0 | 0 | 0 | 0 | 0 |  | 138.25 | 99 |  | 148.15 | 463.15 | 0 | 0 | 0 | 0 | 0 | 0 | 0 | 0 | 0 | 0 | 8.7 |  | 0.798 | 0
Polyvinylpyrrolidone | PVP | Decaline | 55 | 2500 | 443 | 1 | 0 | 0 | 0 | 0 | 0 |  | 138.25 | 99 |  | 148.15 | 463.15 | 0 | 0 | 0 | 0 | 0 | 0 | 0 | 0 | 0 | 0 | 8.7 |  | 0.798 | 0
Polyvinylpyrrolidone | PVP | Decaline | 8 | 2500 | 443 | 1 | 0 | 0 | 0 | 0 | 0 |  | 138.25 | 99 |  | 148.15 | 463.15 | 0 | 0 | 0 | 0 | 0 | 0 | 0 | 0 | 0 | 0 | 8.7 |  | 0.798 | 0
Polyvinylpyrrolidone | PVP | Pentane | 25 | 2500 | 443 | 1 | 0 | 0 | 0 | 0 | 0 |  | 72.15 | 99 | 0 | 143.35 | 309.25 | 0 | 0 | 0 | 0 | 0 | 0 | 0 | 0 | 0 | 0 | 14.5 |  | 514 | 0
Polyvinylpyrrolidone | PVP | Pentane | 55 | 2500 | 443 | 1 | 0 | 0 | 0 | 0 | 0 |  | 72.15 | 99 | 0 | 143.35 | 309.25 | 0 | 0 | 0 | 0 | 0 | 0 | 0 | 0 | 0 | 0 | 14.5 |  | 514 | 3
Polyvinylpyrrolidone | PVP | Pentane | 8 | 2500 | 443 | 1 | 0 | 0 | 0 | 0 | 0 |  | 72.15 | 99 | 0 | 143.35 | 309.25 | 0 | 0 | 0 | 0 | 0 | 0 | 0 | 0 | 0 | 0 | 14.5 |  | 514
Polyvinylpyrrolidone | PVP | xylene | 25 | 2500 | 443 | 1 | 0 | 0 | 0 | 0 | 0 |  | 106.16 | 99 | 2.5 | 236.623 | 412.15 | 0 | 0 | 0 | 0 | 0 | 0 | 0 | 0 | 0 | 0 | 18 |  | 6.15
Polyvinylpyrrolidone | PVP | xylene | 55 | 2500 | 443 | 1 | 0 | 0 | 0 | 0 | 0 |  | 106.16 | 99 | 2.5 | 236.623 | 412.15 | 0 | 0 | 0 | 0 | 0 | 0 | 0 | 0 | 0 | 0 | 18 |  | 6.15
Polyvinylpyrrolidone | PVP | xylene | 8 | 2500 | 443 | 1 | 0 | 0 | 0 | 0 | 0 |  | 106.16 | 99 | 2.5 | 236.623 | 412.15 | 0 | 0 | 0 | 0 | 0 | 0 | 0 | 0 | 0 | 0 | 18 |  | 6.15
Polyvinylpyrrolidone | PVP | styrene | 25 | 2500 | 443 | 1 | 0 | 0 | 0 | 0 | 0 |  | 104.15 | 99.9 |  | 243.15 | 418.15 | 0 | 0 | 0 | 1 | 0 | 0 | 0 | 0 | 0 | 0 | 19 |  | 5
Polyvinylpyrrolidone | PVP | styrene | 55 | 2500 | 443 | 1 | 0 | 0 | 0 | 0 | 0 |  | 104.15 | 99.9 |  | 243.15 | 418.15 | 0 | 0 | 0 | 1 | 0 | 0 | 0 | 0 | 0 | 0 | 19 |  | 5
Polyvinylpyrrolidone | PVP | styrene | 8 | 2500 | 443 | 1 | 0 | 0 | 0 | 0 | 0 |  | 104.15 | 99.9 |  | 243.15 | 418.15 | 0 | 0 | 0 | 1 | 0 | 0 | 0 | 0 | 0 | 0 | 19 |  | 5
Polyvinylpyrrolidone | PVP | 1, 2, dichloroethane | 25 | 2500 | 443 | 1 | 0 | 0 | 0 | 0 | 0 |  | 98.96 | 99.8 | 3.5 | 237.45 | 356.62 | 0 | 0 | 0 | 0 | 0 | 0 | 0 | 0 | 0 | 1 | 9.8 |  | 100
Polyvinylpyrrolidone | PVP | 1, 2, dichloroethane | 55 | 2500 | 443 | 1 | 0 | 0 | 0 | 0 | 0 |  | 98.96 | 99.8 | 3.5 | 237.45 | 356.62 | 0 | 0 | 0 | 0 | 0 | 0 | 0 | 0 | 0 | 1 | 9.8 |  | 100
Polyvinylpyrrolidone | PVP | 1, 2, dichloroethane | 8 | 2500 | 443 | 1 | 0 | 0 | 0 | 0 | 0 |  | 98.96 | 99.8 | 3.5 | 237.45 | 356.62 | 0 | 0 | 0 | 0 | 0 | 0 | 0 | 0 | 0 | 1 | 9.8 |  | 100
Polyeethylene oxide | PEO | Water | 25 | 1000000 | 225 | 0 | 1 | 0 | 0 | 0 | 0 | 20.8 | 18.02 | 100 | 10.2 | 273.15 | 373.15 | 1 | 0 | 0 | 0 | 0 | 0 | 0 | 0 | 0 | 0 | 47.8 | 27 | 17.1 | 2
Polyeethylene oxide | PEO | Water | 55 | 1000000 | 225 | 0 | 1 | 0 | 0 | 0 | 0 | 20.8 | 18.02 | 100 | 10.2 | 273.15 | 373.15 | 1 | 0 | 0 | 0 | 0 | 0 | 0 | 0 | 0 | 0 | 47.8 | 27 | 17.1 | 2
Polyeethylene oxide | PEO | Water | 8 | 1000000 | 225 | 0 | 1 | 0 | 0 | 0 | 0 | 20.8 | 18.02 | 100 | 10.2 | 273.15 | 373.15 | 1 | 0 | 0 | 0 | 0 | 0 | 0 | 0 | 0 | 0 | 47.8 | 27 | 17.1 | 2
Polyeethylene oxide | PEO | m-cresol | 25 | 1000000 | 225 | 0 | 1 | 0 | 0 | 0 | 0 | 20.8 | 108.14 | 99 |  | 282.15 | 476.15 | 1 | 1 | 0 | 1 | 0 | 0 | 0 | 0 | 0 | 0 | 27.2 | 6.4 | 1 | 2
Polyeethylene oxide | PEO | m-cresol | 55 | 1000000 | 225 | 0 | 1 | 0 | 0 | 0 | 0 | 20.8 | 108.14 | 99 |  | 282.15 | 476.15 | 1 | 1 | 0 | 1 | 0 | 0 | 0 | 0 | 0 | 0 | 27.2 | 6.4 | 1 | 2
Polyeethylene oxide | PEO | m-cresol | 8 | 1000000 | 225 | 0 | 1 | 0 | 0 | 0 | 0 | 20.8 | 108.14 | 99 |  | 282.15 | 476.15 | 1 | 1 | 0 | 1 | 0 | 0 | 0 | 0 | 0 | 0 | 27.2 | 6.4 | 1 | 2
Polyeethylene oxide | PEO | Methanol | 25 | 1000000 | 225 | 0 | 1 | 0 | 0 | 0 | 0 | 20.8 | 32.04 | 99.8 | 5.1 | 175.15 | 337.85 | 1 | 1 | 0 | 0 | 0 | 0 | 0 | 0 | 0 | 0 | 29.6 | 8.8 | 96 | 0
Polyeethylene oxide | PEO | Methanol | 55 | 1000000 | 225 | 0 | 1 | 0 | 0 | 0 | 0 | 20.8 | 32.04 | 99.8 | 5.1 | 175.15 | 337.85 | 1 | 1 | 0 | 0 | 0 | 0 | 0 | 0 | 0 | 0 | 29.6 | 8.8 | 96 | 1
Polyeethylene oxide | PEO | Methanol | 8 | 1000000 | 225 | 0 | 1 | 0 | 0 | 0 | 0 | 20.8 | 32.04 | 99.8 | 5.1 | 175.15 | 337.85 | 1 | 1 | 0 | 0 | 0 | 0 | 0 | 0 | 0 | 0 | 29.6 | 8.8 | 96 | 0
Polyeethylene oxide | PEO | Ethanol | 25 | 1000000 | 225 | 0 | 1 | 0 | 0 | 0 | 0 | 20.8 | 46.07 | 90 | 4.3 | 159.05 | 351.65 | 1 | 1 | 0 | 0 | 0 | 0 | 0 | 0 | 0 | 0 | 26.5 | 5.7 | 44 | 0
Polyeethylene oxide | PEO | Ethanol | 55 | 1000000 | 225 | 0 | 1 | 0 | 0 | 0 | 0 | 20.8 | 46.07 | 90 | 4.3 | 159.05 | 351.65 | 1 | 1 | 0 | 0 | 0 | 0 | 0 | 0 | 0 | 0 | 26.5 | 5.7 | 44 | 1
Polyeethylene oxide | PEO | Ethanol | 8 | 1000000 | 225 | 0 | 1 | 0 | 0 | 0 | 0 | 20.8 | 46.07 | 90 | 4.3 | 159.05 | 351.65 | 1 | 1 | 0 | 0 | 0 | 0 | 0 | 0 | 0 | 0 | 26.5 | 5.7 | 44 | 0
Polyeethylene oxide | PEO | Isopropylalcohol | 25 | 1000000 | 225 | 0 | 1 | 0 | 0 | 0 | 0 | 20.8 | 60.1 | 99.9 | 3.9 | 183.65 | 354.15 | 1 | 1 | 0 | 0 | 0 | 0 | 0 | 0 | 0 | 0 | 23.5 | 2.7 | 43 | 0
Polyeethylene oxide | PEO | Isopropylalcohol | 55 | 1000000 | 225 | 0 | 1 | 0 | 0 | 0 | 0 | 20.8 | 60.1 | 99.9 | 3.9 | 183.65 | 354.15 | 1 | 1 | 0 | 0 | 0 | 0 | 0 | 0 | 0 | 0 | 23.5 | 2.7 | 43 | 2
Polyeethylene oxide | PEO | Isopropylalcohol | 8 | 1000000 | 225 | 0 | 1 | 0 | 0 | 0 | 0 | 20.8 | 60.1 | 99.9 | 3.9 | 183.65 | 354.15 | 1 | 1 | 0 | 0 | 0 | 0 | 0 | 0 | 0 | 0 | 23.5 | 2.7 | 43 | 0
Polyeethylene oxide | PEO | n-butanol | 25 | 1000000 | 225 | 0 | 1 | 0 | 0 | 0 | 0 | 20.8 | 74.121 | 99 | 3.9 | 184.15 | 390.75 | 1 | 1 | 0 | 0 | 0 | 0 | 0 | 0 | 0 | 0 | 23.1 | 2.3 | 5.03 | 0
Polyeethylene oxide | PEO | n-butanol | 55 | 1000000 | 225 | 0 | 1 | 0 | 0 | 0 | 0 | 20.8 | 74.121 | 99 | 3.9 | 184.15 | 390.75 | 1 | 1 | 0 | 0 | 0 | 0 | 0 | 0 | 0 | 0 | 23.1 | 2.3 | 5.03 | 2
Polyeethylene oxide | PEO | n-butanol | 8 | 1000000 | 225 | 0 | 1 | 0 | 0 | 0 | 0 | 20.8 | 74.121 | 99 | 3.9 | 184.15 | 390.75 | 1 | 1 | 0 | 0 | 0 | 0 | 0 | 0 | 0 | 0 | 23.1 | 2.3 | 5.03 | 0
Polyeethylene oxide | PEO | Acetic acid | 25 | 1000000 | 225 | 0 | 1 | 0 | 0 | 0 | 0 | 20.8 | 60.052 | 99.7 | 6.2 | 290.15 | 391.15 | 1 | 0 | 1 | 0 | 0 | 0 | 0 | 0 | 0 | 0 | 21.4 | 0.6 | 11.4 | 2
Polyeethylene oxide | PEO | Acetic acid | 55 | 1000000 | 225 | 0 | 1 | 0 | 0 | 0 | 0 | 20.8 | 60.052 | 99.7 | 6.2 | 290.15 | 391.15 | 1 | 0 | 1 | 0 | 0 | 0 | 0 | 0 | 0 | 0 | 21.4 | 0.6 | 11.4 | 2
Polyeethylene oxide | PEO | Acetic acid | 8 | 1000000 | 225 | 0 | 1 | 0 | 0 | 0 | 0 | 20.8 | 60.052 | 99.7 | 6.2 | 290.15 | 391.15 | 1 | 0 | 1 | 0 | 0 | 0 | 0 | 0 | 0 | 0 | 21.4 | 0.6 | 11.4 | 2
Polyeethylene oxide | PEO | Trifluoroethanol | 25 | 1000000 | 225 | 0 | 1 | 0 | 0 | 0 | 0 | 20.8 | 100.04 | 99.8 |  | 228.15 | 351.65 | 1 | 1 | 0 | 0 | 0 | 0 | 0 | 0 | 0 | 1 |  | 20.8 | 70
Polyeethylene oxide | PEO | Trifluoroethanol | 55 | 1000000 | 225 | 0 | 1 | 0 | 0 | 0 | 0 | 20.8 | 100.04 | 99.8 |  | 228.15 | 351.65 | 1 | 1 | 0 | 0 | 0 | 0 | 0 | 0 | 0 | 1 |  | 20.8 | 70
Polyeethylene oxide | PEO | Trifluoroethanol | 8 | 1000000 | 225 | 0 | 1 | 0 | 0 | 0 | 0 | 20.8 | 100.04 | 99.8 |  | 228.15 | 351.65 | 1 | 1 | 0 | 0 | 0 | 0 | 0 | 0 | 0 | 1 |  | 20.8 | 70
Polyeethylene oxide | PEO | Nitrobenzene | 25 | 1000000 | 225 | 0 | 1 | 0 | 0 | 0 | 0 | 20.8 | 123.11 | 99 | 4.5 | 278.65 | 422.15 | 2 | 0 | 0 | 1 | 0 | 1 | 0 | 0 | 0 | 0 | 22.2 | 1.4 | 1 | 0
Polyeethylene oxide | PEO | Nitrobenzene | 55 | 1000000 | 225 | 0 | 1 | 0 | 0 | 0 | 0 | 20.8 | 123.11 | 99 | 4.5 | 278.65 | 422.15 | 2 | 0 | 0 | 1 | 0 | 1 | 0 | 0 | 0 | 0 | 22.2 | 1.4 | 1 | 2
Polyeethylene oxide | PEO | Nitrobenzene | 8 | 1000000 | 225 | 0 | 1 | 0 | 0 | 0 | 0 | 20.8 | 123.11 | 99 | 4.5 | 278.65 | 422.15 | 2 | 0 | 0 | 1 | 0 | 1 | 0 | 0 | 0 | 0 | 22.2 | 1.4 | 1 | 2
Polyeethylene oxide | PEO | Chlorobenzene | 25 | 1000000 | 225 | 0 | 1 | 0 | 0 | 0 | 0 | 20.8 | 112.56 | 99 | 2.7 | 228.15 | 404.15 | 2 | 0 | 0 | 1 | 0 | 0 | 0 | 0 | 0 | 1 | 19.6 | 1.2 | 11.8 | 2
Polyeethylene oxide | PEO | Chlorobenzene | 55 | 1000000 | 225 | 0 | 1 | 0 | 0 | 0 | 0 | 20.8 | 112.56 | 99 | 2.7 | 228.15 | 404.15 | 2 | 0 | 0 | 1 | 0 | 0 | 0 | 0 | 0 | 1 | 19.6 | 1.2 | 11.8 | 2
Polyeethylene oxide | PEO | Chlorobenzene | 8 | 1000000 | 225 | 0 | 1 | 0 | 0 | 0 | 0 | 20.8 | 112.56 | 99 | 2.7 | 228.15 | 404.15 | 2 | 0 | 0 | 1 | 0 | 0 | 0 | 0 | 0 | 1 | 19.6 | 1.2 | 11.8 | 0
Polyeethylene oxide | PEO | NMP | 25 | 1000000 | 225 | 0 | 1 | 0 | 0 | 0 | 0 | 20.8 | 99.133 | 99 | 6.7 | 249.15 | 475.15 | 2 | 0 | 0 | 0 | 1 | 1 | 0 | 0 | 0 | 0 | 22.96 | 2.16 | 0.342 | 0
Polyeethylene oxide | PEO | NMP | 55 | 1000000 | 225 | 0 | 1 | 0 | 0 | 0 | 0 | 20.8 | 99.133 | 99 | 6.7 | 249.15 | 475.15 | 2 | 0 | 0 | 0 | 1 | 1 | 0 | 0 | 0 | 0 | 22.96 | 2.16 | 0.342 | 2
Polyeethylene oxide | PEO | NMP | 8 | 1000000 | 225 | 0 | 1 | 0 | 0 | 0 | 0 | 20.8 | 99.133 | 99 | 6.7 | 249.15 | 475.15 | 2 | 0 | 0 | 0 | 1 | 1 | 0 | 0 | 0 | 0 | 22.96 | 2.16 | 0.342 | 0
Polyeethylene oxide | PEO | DMAc | 25 | 1000000 | 225 | 0 | 1 | 0 | 0 | 0 | 0 | 20.8 | 87.12 | 99 | 6.5 | 253.15 | 438.65 | 2 | 0 | 0 | 0 | 1 | 1 | 0 | 0 | 0 | 0 | 22.771 | 1.971 | 1.28 | 0
Polyeethylene oxide | PEO | DMAc | 55 | 1000000 | 225 | 0 | 1 | 0 | 0 | 0 | 0 | 20.8 | 87.12 | 99 | 6.5 | 253.15 | 438.65 | 2 | 0 | 0 | 0 | 1 | 1 | 0 | 0 | 0 | 0 | 22.771 | 1.971 | 1.28 | 2
Polyeethylene oxide | PEO | DMAc | 8 | 1000000 | 225 | 0 | 1 | 0 | 0 | 0 | 0 | 20.8 | 87.12 | 99 | 6.5 | 253.15 | 438.65 | 2 | 0 | 0 | 0 | 1 | 1 | 0 | 0 | 0 | 0 | 22.771 | 1.971 | 1.28 | 0
Polyeethylene oxide | PEO | DMSO | 25 | 1000000 | 225 | 0 | 1 | 0 | 0 | 0 | 0 | 20.8 | 78.13 | 99.9 | 7.2 | 291.55 | 462.15 | 2 | 0 | 0 | 0 | 0 | 0 | 1 | 0 | 0 | 0 | 26.7 | 5.9 | 0.413 | 0
Polyeethylene oxide | PEO | DMSO | 55 | 1000000 | 225 | 0 | 1 | 0 | 0 | 0 | 0 | 20.8 | 78.13 | 99.9 | 7.2 | 291.55 | 462.15 | 2 | 0 | 0 | 0 | 0 | 0 | 1 | 0 | 0 | 0 | 26.7 | 5.9 | 0.413 | 2
Polyeethylene oxide | PEO | DMSO | 8 | 1000000 | 225 | 0 | 1 | 0 | 0 | 0 | 0 | 20.8 | 78.13 | 99.9 | 7.2 | 291.55 | 462.15 | 2 | 0 | 0 | 0 | 0 | 0 | 1 | 0 | 0 | 0 | 26.7 | 5.9 | 0.413 | -1
Polyeethylene oxide | PEO | DMF | 25 | 1000000 | 225 | 0 | 1 | 0 | 0 | 0 | 0 | 20.8 | 73.09 | 99.8 | 6.4 | 212.15 | 426.15 | 2 | 0 | 0 | 0 | 1 | 1 | 0 | 0 | 0 | 0 | 24.86 | 4.06 | 2.7 | 0
Polyeethylene oxide | PEO | DMF | 55 | 1000000 | 225 | 0 | 1 | 0 | 0 | 0 | 0 | 20.8 | 73.09 | 99.8 | 6.4 | 212.15 | 426.15 | 2 | 0 | 0 | 0 | 1 | 1 | 0 | 0 | 0 | 0 | 24.86 | 4.06 | 2.7 | 0
Polyeethylene oxide | PEO | DMF | 8 | 1000000 | 225 | 0 | 1 | 0 | 0 | 0 | 0 | 20.8 | 73.09 | 99.8 | 6.4 | 212.15 | 426.15 | 2 | 0 | 0 | 0 | 1 | 1 | 0 | 0 | 0 | 0 | 24.86 | 4.06 | 2.7 | -1
Polyeethylene oxide | PEO | Acetonitrile | 25 | 1000000 | 225 | 0 | 1 | 0 | 0 | 0 | 0 | 20.8 | 41.05 | 99.5 | 5.1 | 227.45 | 354.75 | 2 | 0 | 0 | 0 | 0 | 1 | 0 | 0 | 0 | 0 | 24.35 | 3.55 | 73 | 2
Polyeethylene oxide | PEO | Acetonitrile | 55 | 1000000 | 225 | 0 | 1 | 0 | 0 | 0 | 0 | 20.8 | 41.05 | 99.5 | 5.1 | 227.45 | 354.75 | 2 | 0 | 0 | 0 | 0 | 1 | 0 | 0 | 0 | 0 | 24.35 | 3.55 | 73 | 2
Polyeethylene oxide | PEO | Acetonitrile | 8 | 1000000 | 225 | 0 | 1 | 0 | 0 | 0 | 0 | 20.8 | 41.05 | 99.5 | 5.1 | 227.45 | 354.75 | 2 | 0 | 0 | 0 | 0 | 1 | 0 | 0 | 0 | 0 | 24.35 | 3.55 | 73 | 2
Polyeethylene oxide | PEO | Acetone | 25 | 1000000 | 225 | 0 | 1 | 0 | 0 | 0 | 0 | 20.8 | 58.08 | 99 | 5.1 | 178.15 | 329.15 | 2 | 0 | 0 | 0 | 1 | 0 | 0 | 0 | 0 | 0 | 20 | 0.8 | 185.3 | 0
Polyeethylene oxide | PEO | Acetone | 55 | 1000000 | 225 | 0 | 1 | 0 | 0 | 0 | 0 | 20.8 | 58.08 | 99 | 5.1 | 178.15 | 329.15 | 2 | 0 | 0 | 0 | 1 | 0 | 0 | 0 | 0 | 0 | 20 | 0.8 | 185.3 | 2
Polyeethylene oxide | PEO | Acetone | 8 | 1000000 | 225 | 0 | 1 | 0 | 0 | 0 | 0 | 20.8 | 58.08 | 99 | 5.1 | 178.15 | 329.15 | 2 | 0 | 0 | 0 | 1 | 0 | 0 | 0 | 0 | 0 | 20 | 0.8 | 185.3 | 0
Polyeethylene oxide | PEO | DCM | 25 | 1000000 | 225 | 0 | 1 | 0 | 0 | 0 | 0 | 20.8 | 84.93 | 99 | 3.1 | 178.15 | 313.15 | 2 | 0 | 0 | 0 | 0 | 0 | 0 | 0 | 0 | 1 |  | 20.8 | 350 | 2
Polyeethylene oxide | PEO | DCM | 55 | 1000000 | 225 | 0 | 1 | 0 | 0 | 0 | 0 | 20.8 | 84.93 | 99 | 3.1 | 178.15 | 313.15 | 2 | 0 | 0 | 0 | 0 | 0 | 0 | 0 | 0 | 1 |  | 20.8 | 350 | 2
Polyeethylene oxide | PEO | DCM | 8 | 1000000 | 225 | 0 | 1 | 0 | 0 | 0 | 0 | 20.8 | 84.93 | 99 | 3.1 | 178.15 | 313.15 | 2 | 0 | 0 | 0 | 0 | 0 | 0 | 0 | 0 | 1 |  | 20.8 | 350 | 0
Polyeethylene oxide | PEO | THF | 25 | 1000000 | 225 | 0 | 1 | 0 | 0 | 0 | 0 | 20.8 | 72.11 | 99 | 4 | 164.71 | 338.15 | 2 | 0 | 0 | 0 | 0 | 0 | 0 | 1 | 0 | 0 | 19.4 | 1.4 | 127.5 | 0
Polyeethylene oxide | PEO | THF | 55 | 1000000 | 225 | 0 | 1 | 0 | 0 | 0 | 0 | 20.8 | 72.11 | 99 | 4 | 164.71 | 338.15 | 2 | 0 | 0 | 0 | 0 | 0 | 0 | 1 | 0 | 0 | 19.4 | 1.4 | 127.5 | 0
Polyeethylene oxide | PEO | THF | 8 | 1000000 | 225 | 0 | 1 | 0 | 0 | 0 | 0 | 20.8 | 72.11 | 99 | 4 | 164.71 | 338.15 | 2 | 0 | 0 | 0 | 0 | 0 | 0 | 1 | 0 | 0 | 19.4 | 1.4 | 127.5 | 0
Polyeethylene oxide | PEO | Ethyl Acetate | 25 | 1000000 | 225 | 0 | 1 | 0 | 0 | 0 | 0 | 20.8 | 88.11 | 99.5 | 4.4 | 190.15 | 350.25 | 2 | 0 | 0 | 0 | 0 | 0 | 0 | 0 | 1 | 0 | 18.1 | 2.7 | 69.8 | 0
Polyeethylene oxide | PEO | Ethyl Acetate | 55 | 1000000 | 225 | 0 | 1 | 0 | 0 | 0 | 0 | 20.8 | 88.11 | 99.5 | 4.4 | 190.15 | 350.25 | 2 | 0 | 0 | 0 | 0 | 0 | 0 | 0 | 1 | 0 | 18.1 | 2.7 | 69.8 | 2
Polyeethylene oxide | PEO | Ethyl Acetate | 8 | 1000000 | 225 | 0 | 1 | 0 | 0 | 0 | 0 | 20.8 | 88.11 | 99.5 | 4.4 | 190.15 | 350.25 | 2 | 0 | 0 | 0 | 0 | 0 | 0 | 0 | 1 | 0 | 18.1 | 2.7 | 69.8 | 0
Polyeethylene oxide | PEO | 1,2,4-trichlorobenzene | 25 | 1000000 | 225 | 0 | 1 | 0 | 0 | 0 | 0 | 20.8 | 181.45 | 99 |  | 290.15 | 486.65 | 2 | 0 | 0 | 0 | 0 | 0 | 0 | 0 | 0 | 1 | 9.9 | 10.9 | 0.195
Polyeethylene oxide | PEO | 1,2,4-trichlorobenzene | 55 | 1000000 | 225 | 0 | 1 | 0 | 0 | 0 | 0 | 20.8 | 181.45 | 99 |  | 290.15 | 486.65 | 2 | 0 | 0 | 0 | 0 | 0 | 0 | 0 | 0 | 1 | 9.9 | 10.9 | 0.195
Polyeethylene oxide | PEO | 1,2,4-trichlorobenzene | 8 | 1000000 | 225 | 0 | 1 | 0 | 0 | 0 | 0 | 20.8 | 181.45 | 99 |  | 290.15 | 486.65 | 2 | 0 | 0 | 0 | 0 | 0 | 0 | 0 | 0 | 1 | 9.9 | 10.9 | 0.195
Polyeethylene oxide | PEO | 1,4-dioxane | 25 | 1000000 | 225 | 0 | 1 | 0 | 0 | 0 | 0 | 20.8 | 88.11 | 99 | 4.8 | 285.15 | 374.15 | 0 | 0 | 0 | 0 | 0 | 0 | 0 | 1 | 0 | 0 | 20.45 | 0.35 | 30.8 | 0
Polyeethylene oxide | PEO | 1,4-dioxane | 55 | 1000000 | 225 | 0 | 1 | 0 | 0 | 0 | 0 | 20.8 | 88.11 | 99 | 4.8 | 285.15 | 374.15 | 0 | 0 | 0 | 0 | 0 | 0 | 0 | 1 | 0 | 0 | 20.45 | 0.35 | 30.8 | 2
Polyeethylene oxide | PEO | 1,4-dioxane | 8 | 1000000 | 225 | 0 | 1 | 0 | 0 | 0 | 0 | 20.8 | 88.11 | 99 | 4.8 | 285.15 | 374.15 | 0 | 0 | 0 | 0 | 0 | 0 | 0 | 1 | 0 | 0 | 20.45 | 0.35 | 30.8 | 0
Polyeethylene oxide | PEO | Chloroform | 25 | 1000000 | 225 | 0 | 1 | 0 | 0 | 0 | 0 | 20.8 | 119.38 | 99.8 | 4.1 | 209.15 | 334.35 | 0 | 0 | 0 | 0 | 0 | 0 | 0 | 0 | 0 | 1 | 19 | 1.8 | 157.5 | 2
Polyeethylene oxide | PEO | Chloroform | 55 | 1000000 | 225 | 0 | 1 | 0 | 0 | 0 | 0 | 20.8 | 119.38 | 99.8 | 4.1 | 209.15 | 334.35 | 0 | 0 | 0 | 0 | 0 | 0 | 0 | 0 | 0 | 1 | 19 | 1.8 | 157.5 | 2
Polyeethylene oxide | PEO | Chloroform | 8 | 1000000 | 225 | 0 | 1 | 0 | 0 | 0 | 0 | 20.8 | 119.38 | 99.8 | 4.1 | 209.15 | 334.35 | 0 | 0 | 0 | 0 | 0 | 0 | 0 | 0 | 0 | 1 | 19 | 1.8 | 157.5 | 2
Polyeethylene oxide | PEO | Diethyl ether | 25 | 1000000 | 225 | 0 | 1 | 0 | 0 | 0 | 0 | 20.8 | 74.12 | 99.9 | 2.8 | 157.15 | 307.75 | 0 | 0 | 0 | 0 | 0 | 0 | 0 | 1 | 0 | 0 | 15.8 | 5 | 422 | 0
Polyeethylene oxide | PEO | Diethyl ether | 55 | 1000000 | 225 | 0 | 1 | 0 | 0 | 0 | 0 | 20.8 | 74.12 | 99.9 | 2.8 | 157.15 | 307.75 | 0 | 0 | 0 | 0 | 0 | 0 | 0 | 1 | 0 | 0 | 15.8 | 5 | 422 | 0
Polyeethylene oxide | PEO | Diethyl ether | 8 | 1000000 | 225 | 0 | 1 | 0 | 0 | 0 | 0 | 20.8 | 74.12 | 99.9 | 2.8 | 157.15 | 307.75 | 0 | 0 | 0 | 0 | 0 | 0 | 0 | 1 | 0 | 0 | 15.8 | 5 | 422 | 0
Polyeethylene oxide | PEO | Toluene | 25 | 1000000 | 225 | 0 | 1 | 0 | 0 | 0 | 0 | 20.8 | 92.14 | 99.8 | 2.4 | 180.15 | 383.65 | 0 | 0 | 0 | 1 | 0 | 0 | 0 | 0 | 0 | 0 | 18.2 | 2.6 | 23.2 | 0
Polyeethylene oxide | PEO | Toluene | 55 | 1000000 | 225 | 0 | 1 | 0 | 0 | 0 | 0 | 20.8 | 92.14 | 99.8 | 2.4 | 180.15 | 383.65 | 0 | 0 | 0 | 1 | 0 | 0 | 0 | 0 | 0 | 0 | 18.2 | 2.6 | 23.2 | 2
Polyeethylene oxide | PEO | Toluene | 8 | 1000000 | 225 | 0 | 1 | 0 | 0 | 0 | 0 | 20.8 | 92.14 | 99.8 | 2.4 | 180.15 | 383.65 | 0 | 0 | 0 | 1 | 0 | 0 | 0 | 0 | 0 | 0 | 18.2 | 2.6 | 23.2 | 0
Polyeethylene oxide | PEO | Benzene | 25 | 1000000 | 225 | 0 | 1 | 0 | 0 | 0 | 0 | 20.8 | 78.11 | 99.9 | 2.7 | 278.65 | 353.15 | 0 | 0 | 0 | 0 | 0 | 0 | 0 | 0 | 0 | 0 | 18.7 | 2.1 | 75
Polyeethylene oxide | PEO | Benzene | 55 | 1000000 | 225 | 0 | 1 | 0 | 0 | 0 | 0 | 20.8 | 78.11 | 99.9 | 2.7 | 278.65 | 353.15 | 0 | 0 | 0 | 0 | 0 | 0 | 0 | 0 | 0 | 0 | 18.7 | 2.1 | 75
Polyeethylene oxide | PEO | Benzene | 8 | 1000000 | 225 | 0 | 1 | 0 | 0 | 0 | 0 | 20.8 | 78.11 | 99.9 | 2.7 | 278.65 | 353.15 | 0 | 0 | 0 | 0 | 0 | 0 | 0 | 0 | 0 | 0 | 18.7 | 2.1 | 75
Polyeethylene oxide | PEO | n-hexane | 25 | 1000000 | 225 | 0 | 1 | 0 | 0 | 0 | 0 | 20.8 | 86.18 | 99 | 0.1 | 177.8 | 338.15 | 0 | 0 | 0 | 0 | 0 | 0 | 0 | 0 | 0 | 0 | 14.9 | 5.9 | 75 | 0
Polyeethylene oxide | PEO | n-hexane | 55 | 1000000 | 225 | 0 | 1 | 0 | 0 | 0 | 0 | 20.8 | 86.18 | 99 | 0.1 | 177.8 | 338.15 | 0 | 0 | 0 | 0 | 0 | 0 | 0 | 0 | 0 | 0 | 14.9 | 5.9 | 75 | 0
Polyeethylene oxide | PEO | n-hexane | 8 | 1000000 | 225 | 0 | 1 | 0 | 0 | 0 | 0 | 20.8 | 86.18 | 99 | 0.1 | 177.8 | 338.15 | 0 | 0 | 0 | 0 | 0 | 0 | 0 | 0 | 0 | 0 | 14.9 | 5.9 | 75 | 0
Polyeethylene oxide | PEO | Pertoleum ether | 25 | 1000000 | 225 | 0 | 1 | 0 | 0 | 0 | 0 | 20.8 | 86.18 | 99 | 0.1 | 200.15 | 320.65 | 0 | 0 | 0 | 0 | 0 | 0 | 0 | 0 | 0 | 0 |  | 20.8 | 40
Polyeethylene oxide | PEO | Pertoleum ether | 55 | 1000000 | 225 | 0 | 1 | 0 | 0 | 0 | 0 | 20.8 | 86.18 | 99 | 0.1 | 200.15 | 320.65 | 0 | 0 | 0 | 0 | 0 | 0 | 0 | 0 | 0 | 0 |  | 20.8 | 40
Polyeethylene oxide | PEO | Pertoleum ether | 8 | 1000000 | 225 | 0 | 1 | 0 | 0 | 0 | 0 | 20.8 | 86.18 | 99 | 0.1 | 200.15 | 320.65 | 0 | 0 | 0 | 0 | 0 | 0 | 0 | 0 | 0 | 0 |  | 20.8 | 40
Polyeethylene oxide | PEO | carbon disulfide | 25 | 1000000 | 225 | 0 | 1 | 0 | 0 | 0 | 0 | 20.8 | 76.14 | 99.9 |  | 197.15 | 315.35 | 0 | 0 | 0 | 0 | 0 | 0 | 1 | 0 | 0 | 0 | 20.5 | 0.3 | 205.5
Polyeethylene oxide | PEO | carbon disulfide | 55 | 1000000 | 225 | 0 | 1 | 0 | 0 | 0 | 0 | 20.8 | 76.14 | 99.9 |  | 197.15 | 315.35 | 0 | 0 | 0 | 0 | 0 | 0 | 1 | 0 | 0 | 0 | 20.5 | 0.3 | 205.5
Polyeethylene oxide | PEO | carbon disulfide | 8 | 1000000 | 225 | 0 | 1 | 0 | 0 | 0 | 0 | 20.8 | 76.14 | 99.9 |  | 197.15 | 315.35 | 0 | 0 | 0 | 0 | 0 | 0 | 1 | 0 | 0 | 0 | 20.5 | 0.3 | 205.5
Polyeethylene oxide | PEO | Heptane | 25 | 1000000 | 225 | 0 | 1 | 0 | 0 | 0 | 0 | 20.8 | 100.23 | 99 | 0.1 | 182.55 | 371.55 | 0 | 0 | 0 | 0 | 0 | 0 | 0 | 0 | 0 | 0 | 15.3 | 5.5 | 35.5
Polyeethylene oxide | PEO | Heptane | 55 | 1000000 | 225 | 0 | 1 | 0 | 0 | 0 | 0 | 20.8 | 100.23 | 99 | 0.1 | 182.55 | 371.55 | 0 | 0 | 0 | 0 | 0 | 0 | 0 | 0 | 0 | 0 | 15.3 | 5.5 | 35.5
Polyeethylene oxide | PEO | Heptane | 8 | 1000000 | 225 | 0 | 1 | 0 | 0 | 0 | 0 | 20.8 | 100.23 | 99 | 0.1 | 182.55 | 371.55 | 0 | 0 | 0 | 0 | 0 | 0 | 0 | 0 | 0 | 0 | 15.3 | 5.5 | 35.5
Polyeethylene oxide | PEO | Decaline | 25 | 1000000 | 225 | 0 | 1 | 0 | 0 | 0 | 0 | 20.8 | 138.25 | 99 |  | 148.15 | 463.15 | 0 | 0 | 0 | 0 | 0 | 0 | 0 | 0 | 0 | 0 | 8.7 | 12.1 | 0.798 | 0
Polyeethylene oxide | PEO | Decaline | 55 | 1000000 | 225 | 0 | 1 | 0 | 0 | 0 | 0 | 20.8 | 138.25 | 99 |  | 148.15 | 463.15 | 0 | 0 | 0 | 0 | 0 | 0 | 0 | 0 | 0 | 0 | 8.7 | 12.1 | 0.798 | 0
Polyeethylene oxide | PEO | Decaline | 8 | 1000000 | 225 | 0 | 1 | 0 | 0 | 0 | 0 | 20.8 | 138.25 | 99 |  | 148.15 | 463.15 | 0 | 0 | 0 | 0 | 0 | 0 | 0 | 0 | 0 | 0 | 8.7 | 12.1 | 0.798 | 0
Polyeethylene oxide | PEO | Pentane | 25 | 1000000 | 225 | 0 | 1 | 0 | 0 | 0 | 0 | 20.8 | 72.15 | 99 | 0 | 143.35 | 309.25 | 0 | 0 | 0 | 0 | 0 | 0 | 0 | 0 | 0 | 0 | 14.5 | 6.3 | 514
Polyeethylene oxide | PEO | Pentane | 55 | 1000000 | 225 | 0 | 1 | 0 | 0 | 0 | 0 | 20.8 | 72.15 | 99 | 0 | 143.35 | 309.25 | 0 | 0 | 0 | 0 | 0 | 0 | 0 | 0 | 0 | 0 | 14.5 | 6.3 | 514
Polyeethylene oxide | PEO | Pentane | 8 | 1000000 | 225 | 0 | 1 | 0 | 0 | 0 | 0 | 20.8 | 72.15 | 99 | 0 | 143.35 | 309.25 | 0 | 0 | 0 | 0 | 0 | 0 | 0 | 0 | 0 | 0 | 14.5 | 6.3 | 514
Polyeethylene oxide | PEO | xylene | 25 | 1000000 | 225 | 0 | 1 | 0 | 0 | 0 | 0 | 20.8 | 106.16 | 99 | 2.5 | 236.623 | 412.15 | 0 | 0 | 0 | 0 | 0 | 0 | 0 | 0 | 0 | 0 | 18 | 2.8 | 6.15
Polyeethylene oxide | PEO | xylene | 55 | 1000000 | 225 | 0 | 1 | 0 | 0 | 0 | 0 | 20.8 | 106.16 | 99 | 2.5 | 236.623 | 412.15 | 0 | 0 | 0 | 0 | 0 | 0 | 0 | 0 | 0 | 0 | 18 | 2.8 | 6.15
Polyeethylene oxide | PEO | xylene | 8 | 1000000 | 225 | 0 | 1 | 0 | 0 | 0 | 0 | 20.8 | 106.16 | 99 | 2.5 | 236.623 | 412.15 | 0 | 0 | 0 | 0 | 0 | 0 | 0 | 0 | 0 | 0 | 18 | 2.8 | 6.15
Polyeethylene oxide | PEO | styrene | 25 | 1000000 | 225 | 0 | 1 | 0 | 0 | 0 | 0 | 20.8 | 104.15 | 99.9 |  | 243.15 | 418.15 | 0 | 0 | 0 | 1 | 0 | 0 | 0 | 0 | 0 | 0 | 19 | 1.8 | 5
Polyeethylene oxide | PEO | styrene | 55 | 1000000 | 225 | 0 | 1 | 0 | 0 | 0 | 0 | 20.8 | 104.15 | 99.9 |  | 243.15 | 418.15 | 0 | 0 | 0 | 1 | 0 | 0 | 0 | 0 | 0 | 0 | 19 | 1.8 | 5
Polyeethylene oxide | PEO | styrene | 8 | 1000000 | 225 | 0 | 1 | 0 | 0 | 0 | 0 | 20.8 | 104.15 | 99.9 |  | 243.15 | 418.15 | 0 | 0 | 0 | 1 | 0 | 0 | 0 | 0 | 0 | 0 | 19 | 1.8 | 5
Polyeethylene oxide | PEO | 1, 2, dichloroethane | 25 | 1000000 | 225 | 0 | 1 | 0 | 0 | 0 | 0 | 20.8 | 98.96 | 99.8 | 3.5 | 237.45 | 356.62 | 0 | 0 | 0 | 0 | 0 | 0 | 0 | 0 | 0 | 1 | 9.8 | 11 | 100
Polyeethylene oxide | PEO | 1, 2, dichloroethane | 55 | 1000000 | 225 | 0 | 1 | 0 | 0 | 0 | 0 | 20.8 | 98.96 | 99.8 | 3.5 | 237.45 | 356.62 | 0 | 0 | 0 | 0 | 0 | 0 | 0 | 0 | 0 | 1 | 9.8 | 11 | 100
Polyeethylene oxide | PEO | 1, 2, dichloroethane | 8 | 1000000 | 225 | 0 | 1 | 0 | 0 | 0 | 0 | 20.8 | 98.96 | 99.8 | 3.5 | 237.45 | 356.62 | 0 | 0 | 0 | 0 | 0 | 0 | 0 | 0 | 0 | 1 | 9.8 | 11 | 100
Poly (vinylidene fluoride) | PVDF | Water | 25 | 534000 | 238.15 | 0 | 0 | 0 | 0 | 1 | 0 | 17.5 | 18.02 | 100 | 10.2 | 273.15 | 373.15 | 1 | 0 | 0 | 0 | 0 | 0 | 0 | 0 | 0 | 0 | 47.8 | 30.3 | 17.1 | 0
Poly (vinylidene fluoride) | PVDF | Water | 55 | 534000 | 238.15 | 0 | 0 | 0 | 0 | 1 | 0 | 17.5 | 18.02 | 100 | 10.2 | 273.15 | 373.15 | 1 | 0 | 0 | 0 | 0 | 0 | 0 | 0 | 0 | 0 | 47.8 | 30.3 | 17.1 | 0
Poly (vinylidene fluoride) | PVDF | Water | 8 | 534000 | 238.15 | 0 | 0 | 0 | 0 | 1 | 0 | 17.5 | 18.02 | 100 | 10.2 | 273.15 | 373.15 | 1 | 0 | 0 | 0 | 0 | 0 | 0 | 0 | 0 | 0 | 47.8 | 30.3 | 17.1 | 0
Poly (vinylidene fluoride) | PVDF | m-cresol | 25 | 534000 | 238.15 | 0 | 0 | 0 | 0 | 1 | 0 | 17.5 | 108.14 | 99 |  | 282.15 | 476.15 | 1 | 1 | 0 | 1 | 0 | 0 | 0 | 0 | 0 | 0 | 27.2 | 9.7 | 1 | 2
Poly (vinylidene fluoride) | PVDF | m-cresol | 55 | 534000 | 238.15 | 0 | 0 | 0 | 0 | 1 | 0 | 17.5 | 108.14 | 99 |  | 282.15 | 476.15 | 1 | 1 | 0 | 1 | 0 | 0 | 0 | 0 | 0 | 0 | 27.2 | 9.7 | 1 | 0
Poly (vinylidene fluoride) | PVDF | m-cresol | 8 | 534000 | 238.15 | 0 | 0 | 0 | 0 | 1 | 0 | 17.5 | 108.14 | 99 |  | 282.15 | 476.15 | 1 | 1 | 0 | 1 | 0 | 0 | 0 | 0 | 0 | 0 | 27.2 | 9.7 | 1 | 2
Poly (vinylidene fluoride) | PVDF | Methanol | 25 | 534000 | 238.15 | 0 | 0 | 0 | 0 | 1 | 0 | 17.5 | 32.04 | 99.8 | 5.1 | 175.15 | 337.85 | 1 | 1 | 0 | 0 | 0 | 0 | 0 | 0 | 0 | 0 | 29.6 | 12.1 | 96 | 0
Poly (vinylidene fluoride) | PVDF | Methanol | 55 | 534000 | 238.15 | 0 | 0 | 0 | 0 | 1 | 0 | 17.5 | 32.04 | 99.8 | 5.1 | 175.15 | 337.85 | 1 | 1 | 0 | 0 | 0 | 0 | 0 | 0 | 0 | 0 | 29.6 | 12.1 | 96 | 0
Poly (vinylidene fluoride) | PVDF | Methanol | 8 | 534000 | 238.15 | 0 | 0 | 0 | 0 | 1 | 0 | 17.5 | 32.04 | 99.8 | 5.1 | 175.15 | 337.85 | 1 | 1 | 0 | 0 | 0 | 0 | 0 | 0 | 0 | 0 | 29.6 | 12.1 | 96 | 0
Poly (vinylidene fluoride) | PVDF | Ethanol | 25 | 534000 | 238.15 | 0 | 0 | 0 | 0 | 1 | 0 | 17.5 | 46.07 | 90 | 4.3 | 159.05 | 351.65 | 1 | 1 | 0 | 0 | 0 | 0 | 0 | 0 | 0 | 0 | 26.5 | 9 | 44 | 0
Poly (vinylidene fluoride) | PVDF | Ethanol | 55 | 534000 | 238.15 | 0 | 0 | 0 | 0 | 1 | 0 | 17.5 | 46.07 | 90 | 4.3 | 159.05 | 351.65 | 1 | 1 | 0 | 0 | 0 | 0 | 0 | 0 | 0 | 0 | 26.5 | 9 | 44 | 0
Poly (vinylidene fluoride) | PVDF | Ethanol | 8 | 534000 | 238.15 | 0 | 0 | 0 | 0 | 1 | 0 | 17.5 | 46.07 | 90 | 4.3 | 159.05 | 351.65 | 1 | 1 | 0 | 0 | 0 | 0 | 0 | 0 | 0 | 0 | 26.5 | 9 | 44 | 0
Poly (vinylidene fluoride) | PVDF | Isopropylalcohol | 25 | 534000 | 238.15 | 0 | 0 | 0 | 0 | 1 | 0 | 17.5 | 60.1 | 99.9 | 3.9 | 183.65 | 354.15 | 1 | 1 | 0 | 0 | 0 | 0 | 0 | 0 | 0 | 0 | 23.5 | 6 | 43 | 0
Poly (vinylidene fluoride) | PVDF | Isopropylalcohol | 55 | 534000 | 238.15 | 0 | 0 | 0 | 0 | 1 | 0 | 17.5 | 60.1 | 99.9 | 3.9 | 183.65 | 354.15 | 1 | 1 | 0 | 0 | 0 | 0 | 0 | 0 | 0 | 0 | 23.5 | 6 | 43 | 0
Poly (vinylidene fluoride) | PVDF | Isopropylalcohol | 8 | 534000 | 238.15 | 0 | 0 | 0 | 0 | 1 | 0 | 17.5 | 60.1 | 99.9 | 3.9 | 183.65 | 354.15 | 1 | 1 | 0 | 0 | 0 | 0 | 0 | 0 | 0 | 0 | 23.5 | 6 | 43 | 0
Poly (vinylidene fluoride) | PVDF | n-butanol | 25 | 534000 | 238.15 | 0 | 0 | 0 | 0 | 1 | 0 | 17.5 | 74.121 | 99 | 3.9 | 184.15 | 390.75 | 1 | 1 | 0 | 0 | 0 | 0 | 0 | 0 | 0 | 0 | 23.1 | 5.6 | 5.03 | 2
Poly (vinylidene fluoride) | PVDF | n-butanol | 55 | 534000 | 238.15 | 0 | 0 | 0 | 0 | 1 | 0 | 17.5 | 74.121 | 99 | 3.9 | 184.15 | 390.75 | 1 | 1 | 0 | 0 | 0 | 0 | 0 | 0 | 0 | 0 | 23.1 | 5.6 | 5.03 | 0
Poly (vinylidene fluoride) | PVDF | n-butanol | 8 | 534000 | 238.15 | 0 | 0 | 0 | 0 | 1 | 0 | 17.5 | 74.121 | 99 | 3.9 | 184.15 | 390.75 | 1 | 1 | 0 | 0 | 0 | 0 | 0 | 0 | 0 | 0 | 23.1 | 5.6 | 5.03 | 2
Poly (vinylidene fluoride) | PVDF | Acetic acid | 25 | 534000 | 238.15 | 0 | 0 | 0 | 0 | 1 | 0 | 17.5 | 60.052 | 99.7 | 6.2 | 290.15 | 391.15 | 1 | 0 | 1 | 0 | 0 | 0 | 0 | 0 | 0 | 0 | 21.4 | 3.9 | 11.4 | 0
Poly (vinylidene fluoride) | PVDF | Acetic acid | 55 | 534000 | 238.15 | 0 | 0 | 0 | 0 | 1 | 0 | 17.5 | 60.052 | 99.7 | 6.2 | 290.15 | 391.15 | 1 | 0 | 1 | 0 | 0 | 0 | 0 | 0 | 0 | 0 | 21.4 | 3.9 | 11.4 | 0
Poly (vinylidene fluoride) | PVDF | Acetic acid | 8 | 534000 | 238.15 | 0 | 0 | 0 | 0 | 1 | 0 | 17.5 | 60.052 | 99.7 | 6.2 | 290.15 | 391.15 | 1 | 0 | 1 | 0 | 0 | 0 | 0 | 0 | 0 | 0 | 21.4 | 3.9 | 11.4 | 0
Poly (vinylidene fluoride) | PVDF | Trifluoroethanol | 25 | 534000 | 238.15 | 0 | 0 | 0 | 0 | 1 | 0 | 17.5 | 100.04 | 99.8 |  | 228.15 | 351.65 | 1 | 1 | 0 | 0 | 0 | 0 | 0 | 0 | 0 | 1 |  | 17.5 | 70 | 0
Poly (vinylidene fluoride) | PVDF | Trifluoroethanol | 55 | 534000 | 238.15 | 0 | 0 | 0 | 0 | 1 | 0 | 17.5 | 100.04 | 99.8 |  | 228.15 | 351.65 | 1 | 1 | 0 | 0 | 0 | 0 | 0 | 0 | 0 | 1 |  | 17.5 | 70 | 0
Poly (vinylidene fluoride) | PVDF | Trifluoroethanol | 8 | 534000 | 238.15 | 0 | 0 | 0 | 0 | 1 | 0 | 17.5 | 100.04 | 99.8 |  | 228.15 | 351.65 | 1 | 1 | 0 | 0 | 0 | 0 | 0 | 0 | 0 | 1 |  | 17.5 | 70 | 0
Poly (vinylidene fluoride) | PVDF | Nitrobenzene | 25 | 534000 | 238.15 | 0 | 0 | 0 | 0 | 1 | 0 | 17.5 | 123.11 | 99 | 4.5 | 278.65 | 422.15 | 2 | 0 | 0 | 1 | 0 | 1 | 0 | 0 | 0 | 0 | 22.2 | 4.7 | 1 | 2
Poly (vinylidene fluoride) | PVDF | Nitrobenzene | 55 | 534000 | 238.15 | 0 | 0 | 0 | 0 | 1 | 0 | 17.5 | 123.11 | 99 | 4.5 | 278.65 | 422.15 | 2 | 0 | 0 | 1 | 0 | 1 | 0 | 0 | 0 | 0 | 22.2 | 4.7 | 1 | 0
Poly (vinylidene fluoride) | PVDF | Nitrobenzene | 8 | 534000 | 238.15 | 0 | 0 | 0 | 0 | 1 | 0 | 17.5 | 123.11 | 99 | 4.5 | 278.65 | 422.15 | 2 | 0 | 0 | 1 | 0 | 1 | 0 | 0 | 0 | 0 | 22.2 | 4.7 | 1 | 0
Poly (vinylidene fluoride) | PVDF | Chlorobenzene | 25 | 534000 | 238.15 | 0 | 0 | 0 | 0 | 1 | 0 | 17.5 | 112.56 | 99 | 2.7 | 228.15 | 404.15 | 2 | 0 | 0 | 1 | 0 | 0 | 0 | 0 | 0 | 1 | 19.6 | 2.1 | 11.8 | 0
Poly (vinylidene fluoride) | PVDF | Chlorobenzene | 55 | 534000 | 238.15 | 0 | 0 | 0 | 0 | 1 | 0 | 17.5 | 112.56 | 99 | 2.7 | 228.15 | 404.15 | 2 | 0 | 0 | 1 | 0 | 0 | 0 | 0 | 0 | 1 | 19.6 | 2.1 | 11.8 | 0
Poly (vinylidene fluoride) | PVDF | Chlorobenzene | 8 | 534000 | 238.15 | 0 | 0 | 0 | 0 | 1 | 0 | 17.5 | 112.56 | 99 | 2.7 | 228.15 | 404.15 | 2 | 0 | 0 | 1 | 0 | 0 | 0 | 0 | 0 | 1 | 19.6 | 2.1 | 11.8
Poly (vinylidene fluoride) | PVDF | NMP | 25 | 534000 | 238.15 | 0 | 0 | 0 | 0 | 1 | 0 | 17.5 | 99.133 | 99 | 6.7 | 249.15 | 475.15 | 2 | 0 | 0 | 0 | 1 | 1 | 0 | 0 | 0 | 0 | 22.96 | 5.46 | 0.342 | 2
Poly (vinylidene fluoride) | PVDF | NMP | 55 | 534000 | 238.15 | 0 | 0 | 0 | 0 | 1 | 0 | 17.5 | 99.133 | 99 | 6.7 | 249.15 | 475.15 | 2 | 0 | 0 | 0 | 1 | 1 | 0 | 0 | 0 | 0 | 22.96 | 5.46 | 0.342 | 2
Poly (vinylidene fluoride) | PVDF | NMP | 8 | 534000 | 238.15 | 0 | 0 | 0 | 0 | 1 | 0 | 17.5 | 99.133 | 99 | 6.7 | 249.15 | 475.15 | 2 | 0 | 0 | 0 | 1 | 1 | 0 | 0 | 0 | 0 | 22.96 | 5.46 | 0.342 | 2
Poly (vinylidene fluoride) | PVDF | DMAc | 25 | 534000 | 238.15 | 0 | 0 | 0 | 0 | 1 | 0 | 17.5 | 87.12 | 99 | 6.5 | 253.15 | 438.65 | 2 | 0 | 0 | 0 | 1 | 1 | 0 | 0 | 0 | 0 | 22.771 | 5.271 | 1.28 | 2
Poly (vinylidene fluoride) | PVDF | DMAc | 55 | 534000 | 238.15 | 0 | 0 | 0 | 0 | 1 | 0 | 17.5 | 87.12 | 99 | 6.5 | 253.15 | 438.65 | 2 | 0 | 0 | 0 | 1 | 1 | 0 | 0 | 0 | 0 | 22.771 | 5.271 | 1.28 | 2
Poly (vinylidene fluoride) | PVDF | DMAc | 8 | 534000 | 238.15 | 0 | 0 | 0 | 0 | 1 | 0 | 17.5 | 87.12 | 99 | 6.5 | 253.15 | 438.65 | 2 | 0 | 0 | 0 | 1 | 1 | 0 | 0 | 0 | 0 | 22.771 | 5.271 | 1.28 | 2
Poly (vinylidene fluoride) | PVDF | DMSO | 25 | 534000 | 238.15 | 0 | 0 | 0 | 0 | 1 | 0 | 17.5 | 78.13 | 99.9 | 7.2 | 291.55 | 462.15 | 2 | 0 | 0 | 0 | 0 | 0 | 1 | 0 | 0 | 0 | 26.7 | 9.2 | 0.413 | 2
Poly (vinylidene fluoride) | PVDF | DMSO | 55 | 534000 | 238.15 | 0 | 0 | 0 | 0 | 1 | 0 | 17.5 | 78.13 | 99.9 | 7.2 | 291.55 | 462.15 | 2 | 0 | 0 | 0 | 0 | 0 | 1 | 0 | 0 | 0 | 26.7 | 9.2 | 0.413 | 2
Poly (vinylidene fluoride) | PVDF | DMSO | 8 | 534000 | 238.15 | 0 | 0 | 0 | 0 | 1 | 0 | 17.5 | 78.13 | 99.9 | 7.2 | 291.55 | 462.15 | 2 | 0 | 0 | 0 | 0 | 0 | 1 | 0 | 0 | 0 | 26.7 | 9.2 | 0.413 | 0
Poly (vinylidene fluoride) | PVDF | DMF | 25 | 534000 | 238.15 | 0 | 0 | 0 | 0 | 1 | 0 | 17.5 | 73.09 | 99.8 | 6.4 | 212.15 | 426.15 | 2 | 0 | 0 | 0 | 1 | 1 | 0 | 0 | 0 | 0 | 24.86 | 7.36 | 2.7 | 2
Poly (vinylidene fluoride) | PVDF | DMF | 55 | 534000 | 238.15 | 0 | 0 | 0 | 0 | 1 | 0 | 17.5 | 73.09 | 99.8 | 6.4 | 212.15 | 426.15 | 2 | 0 | 0 | 0 | 1 | 1 | 0 | 0 | 0 | 0 | 24.86 | 7.36 | 2.7 | 2
Poly (vinylidene fluoride) | PVDF | DMF | 8 | 534000 | 238.15 | 0 | 0 | 0 | 0 | 1 | 0 | 17.5 | 73.09 | 99.8 | 6.4 | 212.15 | 426.15 | 2 | 0 | 0 | 0 | 1 | 1 | 0 | 0 | 0 | 0 | 24.86 | 7.36 | 2.7 | 2
Poly (vinylidene fluoride) | PVDF | Acetonitrile | 25 | 534000 | 238.15 | 0 | 0 | 0 | 0 | 1 | 0 | 17.5 | 41.05 | 99.5 | 5.1 | 227.45 | 354.75 | 2 | 0 | 0 | 0 | 0 | 1 | 0 | 0 | 0 | 0 | 24.35 | 6.85 | 73 | 0
Poly (vinylidene fluoride) | PVDF | Acetonitrile | 55 | 534000 | 238.15 | 0 | 0 | 0 | 0 | 1 | 0 | 17.5 | 41.05 | 99.5 | 5.1 | 227.45 | 354.75 | 2 | 0 | 0 | 0 | 0 | 1 | 0 | 0 | 0 | 0 | 24.35 | 6.85 | 73 | 2
Poly (vinylidene fluoride) | PVDF | Acetonitrile | 8 | 534000 | 238.15 | 0 | 0 | 0 | 0 | 1 | 0 | 17.5 | 41.05 | 99.5 | 5.1 | 227.45 | 354.75 | 2 | 0 | 0 | 0 | 0 | 1 | 0 | 0 | 0 | 0 | 24.35 | 6.85 | 73 | 0
Poly (vinylidene fluoride) | PVDF | Acetone | 25 | 534000 | 238.15 | 0 | 0 | 0 | 0 | 1 | 0 | 17.5 | 58.08 | 99 | 5.1 | 178.15 | 329.15 | 2 | 0 | 0 | 0 | 1 | 0 | 0 | 0 | 0 | 0 | 20 | 2.5 | 185.3 | 2
Poly (vinylidene fluoride) | PVDF | Acetone | 55 | 534000 | 238.15 | 0 | 0 | 0 | 0 | 1 | 0 | 17.5 | 58.08 | 99 | 5.1 | 178.15 | 329.15 | 2 | 0 | 0 | 0 | 1 | 0 | 0 | 0 | 0 | 0 | 20 | 2.5 | 185.3 | 2
Poly (vinylidene fluoride) | PVDF | Acetone | 8 | 534000 | 238.15 | 0 | 0 | 0 | 0 | 1 | 0 | 17.5 | 58.08 | 99 | 5.1 | 178.15 | 329.15 | 2 | 0 | 0 | 0 | 1 | 0 | 0 | 0 | 0 | 0 | 20 | 2.5 | 185.3 | 0
Poly (vinylidene fluoride) | PVDF | DCM | 25 | 534000 | 238.15 | 0 | 0 | 0 | 0 | 1 | 0 | 17.5 | 84.93 | 99 | 3.1 | 178.15 | 313.15 | 2 | 0 | 0 | 0 | 0 | 0 | 0 | 0 | 0 | 1 |  | 17.5 | 350 | 0
Poly (vinylidene fluoride) | PVDF | DCM | 55 | 534000 | 238.15 | 0 | 0 | 0 | 0 | 1 | 0 | 17.5 | 84.93 | 99 | 3.1 | 178.15 | 313.15 | 2 | 0 | 0 | 0 | 0 | 0 | 0 | 0 | 0 | 1 |  | 17.5 | 350 | 2
Poly (vinylidene fluoride) | PVDF | DCM | 8 | 534000 | 238.15 | 0 | 0 | 0 | 0 | 1 | 0 | 17.5 | 84.93 | 99 | 3.1 | 178.15 | 313.15 | 2 | 0 | 0 | 0 | 0 | 0 | 0 | 0 | 0 | 1 |  | 17.5 | 350 | 2
Poly (vinylidene fluoride) | PVDF | THF | 25 | 534000 | 238.15 | 0 | 0 | 0 | 0 | 1 | 0 | 17.5 | 72.11 | 99 | 4 | 164.71 | 338.15 | 2 | 0 | 0 | 0 | 0 | 0 | 0 | 1 | 0 | 0 | 19.4 | 1.9 | 127.5
Poly (vinylidene fluoride) | PVDF | THF | 55 | 534000 | 238.15 | 0 | 0 | 0 | 0 | 1 | 0 | 17.5 | 72.11 | 99 | 4 | 164.71 | 338.15 | 2 | 0 | 0 | 0 | 0 | 0 | 0 | 1 | 0 | 0 | 19.4 | 1.9 | 127.5 | 2
Poly (vinylidene fluoride) | PVDF | THF | 8 | 534000 | 238.15 | 0 | 0 | 0 | 0 | 1 | 0 | 17.5 | 72.11 | 99 | 4 | 164.71 | 338.15 | 2 | 0 | 0 | 0 | 0 | 0 | 0 | 1 | 0 | 0 | 19.4 | 1.9 | 127.5 | 2
Poly (vinylidene fluoride) | PVDF | Ethyl Acetate | 25 | 534000 | 238.15 | 0 | 0 | 0 | 0 | 1 | 0 | 17.5 | 88.11 | 99.5 | 4.4 | 190.15 | 350.25 | 2 | 0 | 0 | 0 | 0 | 0 | 0 | 0 | 1 | 0 | 18.1 | 0.6 | 69.8 | 2
Poly (vinylidene fluoride) | PVDF | Ethyl Acetate | 55 | 534000 | 238.15 | 0 | 0 | 0 | 0 | 1 | 0 | 17.5 | 88.11 | 99.5 | 4.4 | 190.15 | 350.25 | 2 | 0 | 0 | 0 | 0 | 0 | 0 | 0 | 1 | 0 | 18.1 | 0.6 | 69.8 | 0
Poly (vinylidene fluoride) | PVDF | Ethyl Acetate | 8 | 534000 | 238.15 | 0 | 0 | 0 | 0 | 1 | 0 | 17.5 | 88.11 | 99.5 | 4.4 | 190.15 | 350.25 | 2 | 0 | 0 | 0 | 0 | 0 | 0 | 0 | 1 | 0 | 18.1 | 0.6 | 69.8 | 2
Poly (vinylidene fluoride) | PVDF | 1,2,4-trichlorobenzene | 25 | 534000 | 238.15 | 0 | 0 | 0 | 0 | 1 | 0 | 17.5 | 181.45 | 99 |  | 290.15 | 486.65 | 2 | 0 | 0 | 0 | 0 | 0 | 0 | 0 | 0 | 1 | 9.9 | 7.6 | 0.195 | 0
Poly (vinylidene fluoride) | PVDF | 1,2,4-trichlorobenzene | 55 | 534000 | 238.15 | 0 | 0 | 0 | 0 | 1 | 0 | 17.5 | 181.45 | 99 |  | 290.15 | 486.65 | 2 | 0 | 0 | 0 | 0 | 0 | 0 | 0 | 0 | 1 | 9.9 | 7.6 | 0.195 | 0
Poly (vinylidene fluoride) | PVDF | 1,2,4-trichlorobenzene | 8 | 534000 | 238.15 | 0 | 0 | 0 | 0 | 1 | 0 | 17.5 | 181.45 | 99 |  | 290.15 | 486.65 | 2 | 0 | 0 | 0 | 0 | 0 | 0 | 0 | 0 | 1 | 9.9 | 7.6 | 0.195 | -1
Poly (vinylidene fluoride) | PVDF | 1,4-dioxane | 25 | 534000 | 238.15 | 0 | 0 | 0 | 0 | 1 | 0 | 17.5 | 88.11 | 99 | 4.8 | 285.15 | 374.15 | 0 | 0 | 0 | 0 | 0 | 0 | 0 | 1 | 0 | 0 | 20.45 | 2.95 | 30.8 | 2
Poly (vinylidene fluoride) | PVDF | 1,4-dioxane | 55 | 534000 | 238.15 | 0 | 0 | 0 | 0 | 1 | 0 | 17.5 | 88.11 | 99 | 4.8 | 285.15 | 374.15 | 0 | 0 | 0 | 0 | 0 | 0 | 0 | 1 | 0 | 0 | 20.45 | 2.95 | 30.8 | 2
Poly (vinylidene fluoride) | PVDF | 1,4-dioxane | 8 | 534000 | 238.15 | 0 | 0 | 0 | 0 | 1 | 0 | 17.5 | 88.11 | 99 | 4.8 | 285.15 | 374.15 | 0 | 0 | 0 | 0 | 0 | 0 | 0 | 1 | 0 | 0 | 20.45 | 2.95 | 30.8
Poly (vinylidene fluoride) | PVDF | Chloroform | 25 | 534000 | 238.15 | 0 | 0 | 0 | 0 | 1 | 0 | 17.5 | 119.38 | 99.8 | 4.1 | 209.15 | 334.35 | 0 | 0 | 0 | 0 | 0 | 0 | 0 | 0 | 0 | 1 | 19 | 1.5 | 157.5 | 0
Poly (vinylidene fluoride) | PVDF | Chloroform | 55 | 534000 | 238.15 | 0 | 0 | 0 | 0 | 1 | 0 | 17.5 | 119.38 | 99.8 | 4.1 | 209.15 | 334.35 | 0 | 0 | 0 | 0 | 0 | 0 | 0 | 0 | 0 | 1 | 19 | 1.5 | 157.5 | 3
Poly (vinylidene fluoride) | PVDF | Chloroform | 8 | 534000 | 238.15 | 0 | 0 | 0 | 0 | 1 | 0 | 17.5 | 119.38 | 99.8 | 4.1 | 209.15 | 334.35 | 0 | 0 | 0 | 0 | 0 | 0 | 0 | 0 | 0 | 1 | 19 | 1.5 | 157.5 | 2
Poly (vinylidene fluoride) | PVDF | Diethyl ether | 25 | 534000 | 238.15 | 0 | 0 | 0 | 0 | 1 | 0 | 17.5 | 74.12 | 99.9 | 2.8 | 157.15 | 307.75 | 0 | 0 | 0 | 0 | 0 | 0 | 0 | 1 | 0 | 0 | 15.8 | 1.7 | 422 | 0
Poly (vinylidene fluoride) | PVDF | Diethyl ether | 55 | 534000 | 238.15 | 0 | 0 | 0 | 0 | 1 | 0 | 17.5 | 74.12 | 99.9 | 2.8 | 157.15 | 307.75 | 0 | 0 | 0 | 0 | 0 | 0 | 0 | 1 | 0 | 0 | 15.8 | 1.7 | 422 | 0
Poly (vinylidene fluoride) | PVDF | Diethyl ether | 8 | 534000 | 238.15 | 0 | 0 | 0 | 0 | 1 | 0 | 17.5 | 74.12 | 99.9 | 2.8 | 157.15 | 307.75 | 0 | 0 | 0 | 0 | 0 | 0 | 0 | 1 | 0 | 0 | 15.8 | 1.7 | 422 | 0
Poly (vinylidene fluoride) | PVDF | Toluene | 25 | 534000 | 238.15 | 0 | 0 | 0 | 0 | 1 | 0 | 17.5 | 92.14 | 99.8 | 2.4 | 180.15 | 383.65 | 0 | 0 | 0 | 1 | 0 | 0 | 0 | 0 | 0 | 0 | 18.2 | 0.7 | 23.2 | 0
Poly (vinylidene fluoride) | PVDF | Toluene | 55 | 534000 | 238.15 | 0 | 0 | 0 | 0 | 1 | 0 | 17.5 | 92.14 | 99.8 | 2.4 | 180.15 | 383.65 | 0 | 0 | 0 | 1 | 0 | 0 | 0 | 0 | 0 | 0 | 18.2 | 0.7 | 23.2 | 0
Poly (vinylidene fluoride) | PVDF | Toluene | 8 | 534000 | 238.15 | 0 | 0 | 0 | 0 | 1 | 0 | 17.5 | 92.14 | 99.8 | 2.4 | 180.15 | 383.65 | 0 | 0 | 0 | 1 | 0 | 0 | 0 | 0 | 0 | 0 | 18.2 | 0.7 | 23.2 | 0
Poly (vinylidene fluoride) | PVDF | Benzene | 25 | 534000 | 238.15 | 0 | 0 | 0 | 0 | 1 | 0 | 17.5 | 78.11 | 99.9 | 2.7 | 278.65 | 353.15 | 0 | 0 | 0 | 0 | 0 | 0 | 0 | 0 | 0 | 0 | 18.7 | 1.2 | 75
Poly (vinylidene fluoride) | PVDF | Benzene | 55 | 534000 | 238.15 | 0 | 0 | 0 | 0 | 1 | 0 | 17.5 | 78.11 | 99.9 | 2.7 | 278.65 | 353.15 | 0 | 0 | 0 | 0 | 0 | 0 | 0 | 0 | 0 | 0 | 18.7 | 1.2 | 75
Poly (vinylidene fluoride) | PVDF | Benzene | 8 | 534000 | 238.15 | 0 | 0 | 0 | 0 | 1 | 0 | 17.5 | 78.11 | 99.9 | 2.7 | 278.65 | 353.15 | 0 | 0 | 0 | 0 | 0 | 0 | 0 | 0 | 0 | 0 | 18.7 | 1.2 | 75
Poly (vinylidene fluoride) | PVDF | n-hexane | 25 | 534000 | 238.15 | 0 | 0 | 0 | 0 | 1 | 0 | 17.5 | 86.18 | 99 | 0.1 | 177.8 | 338.15 | 0 | 0 | 0 | 0 | 0 | 0 | 0 | 0 | 0 | 0 | 14.9 | 2.6 | 75 | 0
Poly (vinylidene fluoride) | PVDF | n-hexane | 55 | 534000 | 238.15 | 0 | 0 | 0 | 0 | 1 | 0 | 17.5 | 86.18 | 99 | 0.1 | 177.8 | 338.15 | 0 | 0 | 0 | 0 | 0 | 0 | 0 | 0 | 0 | 0 | 14.9 | 2.6 | 75 | 0
Poly (vinylidene fluoride) | PVDF | n-hexane | 8 | 534000 | 238.15 | 0 | 0 | 0 | 0 | 1 | 0 | 17.5 | 86.18 | 99 | 0.1 | 177.8 | 338.15 | 0 | 0 | 0 | 0 | 0 | 0 | 0 | 0 | 0 | 0 | 14.9 | 2.6 | 75 | 0
Poly (vinylidene fluoride) | PVDF | Pertoleum ether | 25 | 534000 | 238.15 | 0 | 0 | 0 | 0 | 1 | 0 | 17.5 | 86.18 | 99 | 0.1 | 200.15 | 320.65 | 0 | 0 | 0 | 0 | 0 | 0 | 0 | 0 | 0 | 0 |  | 17.5 | 40
Poly (vinylidene fluoride) | PVDF | Pertoleum ether | 55 | 534000 | 238.15 | 0 | 0 | 0 | 0 | 1 | 0 | 17.5 | 86.18 | 99 | 0.1 | 200.15 | 320.65 | 0 | 0 | 0 | 0 | 0 | 0 | 0 | 0 | 0 | 0 |  | 17.5 | 40
Poly (vinylidene fluoride) | PVDF | Pertoleum ether | 8 | 534000 | 238.15 | 0 | 0 | 0 | 0 | 1 | 0 | 17.5 | 86.18 | 99 | 0.1 | 200.15 | 320.65 | 0 | 0 | 0 | 0 | 0 | 0 | 0 | 0 | 0 | 0 |  | 17.5 | 40
Poly (vinylidene fluoride) | PVDF | carbon disulfide | 25 | 534000 | 238.15 | 0 | 0 | 0 | 0 | 1 | 0 | 17.5 | 76.14 | 99.9 |  | 197.15 | 315.35 | 0 | 0 | 0 | 0 | 0 | 0 | 1 | 0 | 0 | 0 | 20.5 | 3 | 205.5 | 0
Poly (vinylidene fluoride) | PVDF | carbon disulfide | 55 | 534000 | 238.15 | 0 | 0 | 0 | 0 | 1 | 0 | 17.5 | 76.14 | 99.9 |  | 197.15 | 315.35 | 0 | 0 | 0 | 0 | 0 | 0 | 1 | 0 | 0 | 0 | 20.5 | 3 | 205.5 | 0
Poly (vinylidene fluoride) | PVDF | carbon disulfide | 8 | 534000 | 238.15 | 0 | 0 | 0 | 0 | 1 | 0 | 17.5 | 76.14 | 99.9 |  | 197.15 | 315.35 | 0 | 0 | 0 | 0 | 0 | 0 | 1 | 0 | 0 | 0 | 20.5 | 3 | 205.5 | 0
Poly (vinylidene fluoride) | PVDF | Heptane | 25 | 534000 | 238.15 | 0 | 0 | 0 | 0 | 1 | 0 | 17.5 | 100.23 | 99 | 0.1 | 182.55 | 371.55 | 0 | 0 | 0 | 0 | 0 | 0 | 0 | 0 | 0 | 0 | 15.3 | 2.2 | 35.5 | 0
Poly (vinylidene fluoride) | PVDF | Heptane | 55 | 534000 | 238.15 | 0 | 0 | 0 | 0 | 1 | 0 | 17.5 | 100.23 | 99 | 0.1 | 182.55 | 371.55 | 0 | 0 | 0 | 0 | 0 | 0 | 0 | 0 | 0 | 0 | 15.3 | 2.2 | 35.5 | 0
Poly (vinylidene fluoride) | PVDF | Heptane | 8 | 534000 | 238.15 | 0 | 0 | 0 | 0 | 1 | 0 | 17.5 | 100.23 | 99 | 0.1 | 182.55 | 371.55 | 0 | 0 | 0 | 0 | 0 | 0 | 0 | 0 | 0 | 0 | 15.3 | 2.2 | 35.5 | 0
Poly (vinylidene fluoride) | PVDF | Decaline | 25 | 534000 | 238.15 | 0 | 0 | 0 | 0 | 1 | 0 | 17.5 | 138.25 | 99 |  | 148.15 | 463.15 | 0 | 0 | 0 | 0 | 0 | 0 | 0 | 0 | 0 | 0 | 8.7 | 8.8 | 0.798 | 0
Poly (vinylidene fluoride) | PVDF | Decaline | 55 | 534000 | 238.15 | 0 | 0 | 0 | 0 | 1 | 0 | 17.5 | 138.25 | 99 |  | 148.15 | 463.15 | 0 | 0 | 0 | 0 | 0 | 0 | 0 | 0 | 0 | 0 | 8.7 | 8.8 | 0.798 | 0
Poly (vinylidene fluoride) | PVDF | Decaline | 8 | 534000 | 238.15 | 0 | 0 | 0 | 0 | 1 | 0 | 17.5 | 138.25 | 99 |  | 148.15 | 463.15 | 0 | 0 | 0 | 0 | 0 | 0 | 0 | 0 | 0 | 0 | 8.7 | 8.8 | 0.798 | 0
Poly (vinylidene fluoride) | PVDF | Pentane | 25 | 534000 | 238.15 | 0 | 0 | 0 | 0 | 1 | 0 | 17.5 | 72.15 | 99 | 0 | 143.35 | 309.25 | 0 | 0 | 0 | 0 | 0 | 0 | 0 | 0 | 0 | 0 | 14.5 | 3 | 514 | 0
Poly (vinylidene fluoride) | PVDF | Pentane | 55 | 534000 | 238.15 | 0 | 0 | 0 | 0 | 1 | 0 | 17.5 | 72.15 | 99 | 0 | 143.35 | 309.25 | 0 | 0 | 0 | 0 | 0 | 0 | 0 | 0 | 0 | 0 | 14.5 | 3 | 514 | 0
Poly (vinylidene fluoride) | PVDF | Pentane | 8 | 534000 | 238.15 | 0 | 0 | 0 | 0 | 1 | 0 | 17.5 | 72.15 | 99 | 0 | 143.35 | 309.25 | 0 | 0 | 0 | 0 | 0 | 0 | 0 | 0 | 0 | 0 | 14.5 | 3 | 514 | 0
Poly (vinylidene fluoride) | PVDF | xylene | 25 | 534000 | 238.15 | 0 | 0 | 0 | 0 | 1 | 0 | 17.5 | 106.16 | 99 | 2.5 | 236.623 | 412.15 | 0 | 0 | 0 | 0 | 0 | 0 | 0 | 0 | 0 | 0 | 18 | 0.5 | 6.15 | 0
Poly (vinylidene fluoride) | PVDF | xylene | 55 | 534000 | 238.15 | 0 | 0 | 0 | 0 | 1 | 0 | 17.5 | 106.16 | 99 | 2.5 | 236.623 | 412.15 | 0 | 0 | 0 | 0 | 0 | 0 | 0 | 0 | 0 | 0 | 18 | 0.5 | 6.15 | 0
Poly (vinylidene fluoride) | PVDF | xylene | 8 | 534000 | 238.15 | 0 | 0 | 0 | 0 | 1 | 0 | 17.5 | 106.16 | 99 | 2.5 | 236.623 | 412.15 | 0 | 0 | 0 | 0 | 0 | 0 | 0 | 0 | 0 | 0 | 18 | 0.5 | 6.15 | 0
Poly (vinylidene fluoride) | PVDF | styrene | 25 | 534000 | 238.15 | 0 | 0 | 0 | 0 | 1 | 0 | 17.5 | 104.15 | 99.9 |  | 243.15 | 418.15 | 0 | 0 | 0 | 1 | 0 | 0 | 0 | 0 | 0 | 0 | 19 | 1.5 | 5 | 0
Poly (vinylidene fluoride) | PVDF | styrene | 55 | 534000 | 238.15 | 0 | 0 | 0 | 0 | 1 | 0 | 17.5 | 104.15 | 99.9 |  | 243.15 | 418.15 | 0 | 0 | 0 | 1 | 0 | 0 | 0 | 0 | 0 | 0 | 19 | 1.5 | 5 | 0
Poly (vinylidene fluoride) | PVDF | styrene | 8 | 534000 | 238.15 | 0 | 0 | 0 | 0 | 1 | 0 | 17.5 | 104.15 | 99.9 |  | 243.15 | 418.15 | 0 | 0 | 0 | 1 | 0 | 0 | 0 | 0 | 0 | 0 | 19 | 1.5 | 5 | 0
Poly (vinylidene fluoride) | PVDF | 1, 2, dichloroethane | 25 | 534000 | 238.15 | 0 | 0 | 0 | 0 | 1 | 0 | 17.5 | 98.96 | 99.8 | 3.5 | 237.45 | 356.62 | 0 | 0 | 0 | 0 | 0 | 0 | 0 | 0 | 0 | 1 | 9.8 | 7.7 | 100 | 0
Poly (vinylidene fluoride) | PVDF | 1, 2, dichloroethane | 55 | 534000 | 238.15 | 0 | 0 | 0 | 0 | 1 | 0 | 17.5 | 98.96 | 99.8 | 3.5 | 237.45 | 356.62 | 0 | 0 | 0 | 0 | 0 | 0 | 0 | 0 | 0 | 1 | 9.8 | 7.7 | 100 | 0
Poly (vinylidene fluoride) | PVDF | 1, 2, dichloroethane | 8 | 534000 | 238.15 | 0 | 0 | 0 | 0 | 1 | 0 | 17.5 | 98.96 | 99.8 | 3.5 | 237.45 | 356.62 | 0 | 0 | 0 | 0 | 0 | 0 | 0 | 0 | 0 | 1 | 9.8 | 7.7 | 100 | 0
Polyallylaminehydrochloride |  | Water | 25 | 17000 |  | 0 | 0 | 0 | 0 | 1 | 0 |  | 18.02 | 100 | 10.2 | 273.15 | 373.15 | 1 | 0 | 0 | 0 | 0 | 0 | 0 | 0 | 0 | 0 | 47.8 |  | 17.1 | 2
Polyallylaminehydrochloride |  | Water | 55 | 17000 |  | 0 | 0 | 0 | 0 | 1 | 0 |  | 18.02 | 100 | 10.2 | 273.15 | 373.15 | 1 | 0 | 0 | 0 | 0 | 0 | 0 | 0 | 0 | 0 | 47.8 |  | 17.1 | 2
Polyallylaminehydrochloride |  | Water | 8 | 17000 |  | 0 | 0 | 0 | 0 | 1 | 0 |  | 18.02 | 100 | 10.2 | 273.15 | 373.15 | 1 | 0 | 0 | 0 | 0 | 0 | 0 | 0 | 0 | 0 | 47.8 |  | 17.1 | 2
Polyallylaminehydrochloride |  | m-cresol | 25 | 17000 |  | 0 | 0 | 0 | 0 | 1 | 0 |  | 108.14 | 99 |  | 282.15 | 476.15 | 1 | 1 | 0 | 1 | 0 | 0 | 0 | 0 | 0 | 0 | 27.2 |  | 1 | 0
Polyallylaminehydrochloride |  | m-cresol | 55 | 17000 |  | 0 | 0 | 0 | 0 | 1 | 0 |  | 108.14 | 99 |  | 282.15 | 476.15 | 1 | 1 | 0 | 1 | 0 | 0 | 0 | 0 | 0 | 0 | 27.2 |  | 1 | 0
Polyallylaminehydrochloride |  | m-cresol | 8 | 17000 |  | 0 | 0 | 0 | 0 | 1 | 0 |  | 108.14 | 99 |  | 282.15 | 476.15 | 1 | 1 | 0 | 1 | 0 | 0 | 0 | 0 | 0 | 0 | 27.2 |  | 1 | 0
Polyallylaminehydrochloride |  | Methanol | 25 | 17000 |  | 0 | 0 | 0 | 0 | 1 | 0 |  | 32.04 | 99.8 | 5.1 | 175.15 | 337.85 | 1 | 1 | 0 | 0 | 0 | 0 | 0 | 0 | 0 | 0 | 29.6 |  | 96 | 0
Polyallylaminehydrochloride |  | Methanol | 55 | 17000 |  | 0 | 0 | 0 | 0 | 1 | 0 |  | 32.04 | 99.8 | 5.1 | 175.15 | 337.85 | 1 | 1 | 0 | 0 | 0 | 0 | 0 | 0 | 0 | 0 | 29.6 |  | 96 | 0
Polyallylaminehydrochloride |  | Methanol | 8 | 17000 |  | 0 | 0 | 0 | 0 | 1 | 0 |  | 32.04 | 99.8 | 5.1 | 175.15 | 337.85 | 1 | 1 | 0 | 0 | 0 | 0 | 0 | 0 | 0 | 0 | 29.6 |  | 96 | 0
Polyallylaminehydrochloride |  | Ethanol | 25 | 17000 |  | 0 | 0 | 0 | 0 | 1 | 0 |  | 46.07 | 90 | 4.3 | 159.05 | 351.65 | 1 | 1 | 0 | 0 | 0 | 0 | 0 | 0 | 0 | 0 | 26.5 |  | 44 | 0
Polyallylaminehydrochloride |  | Ethanol | 55 | 17000 |  | 0 | 0 | 0 | 0 | 1 | 0 |  | 46.07 | 90 | 4.3 | 159.05 | 351.65 | 1 | 1 | 0 | 0 | 0 | 0 | 0 | 0 | 0 | 0 | 26.5 |  | 44 | 0
Polyallylaminehydrochloride |  | Ethanol | 8 | 17000 |  | 0 | 0 | 0 | 0 | 1 | 0 |  | 46.07 | 90 | 4.3 | 159.05 | 351.65 | 1 | 1 | 0 | 0 | 0 | 0 | 0 | 0 | 0 | 0 | 26.5 |  | 44 | 0
Polyallylaminehydrochloride |  | Isopropylalcohol | 25 | 17000 |  | 0 | 0 | 0 | 0 | 1 | 0 |  | 60.1 | 99.9 | 3.9 | 183.65 | 354.15 | 1 | 1 | 0 | 0 | 0 | 0 | 0 | 0 | 0 | 0 | 23.5 |  | 43 | 0
Polyallylaminehydrochloride |  | Isopropylalcohol | 55 | 17000 |  | 0 | 0 | 0 | 0 | 1 | 0 |  | 60.1 | 99.9 | 3.9 | 183.65 | 354.15 | 1 | 1 | 0 | 0 | 0 | 0 | 0 | 0 | 0 | 0 | 23.5 |  | 43 | 0
Polyallylaminehydrochloride |  | Isopropylalcohol | 8 | 17000 |  | 0 | 0 | 0 | 0 | 1 | 0 |  | 60.1 | 99.9 | 3.9 | 183.65 | 354.15 | 1 | 1 | 0 | 0 | 0 | 0 | 0 | 0 | 0 | 0 | 23.5 |  | 43 | 0
Polyallylaminehydrochloride |  | n-butanol | 25 | 17000 |  | 0 | 0 | 0 | 0 | 1 | 0 |  | 74.121 | 99 | 3.9 | 184.15 | 390.75 | 1 | 1 | 0 | 0 | 0 | 0 | 0 | 0 | 0 | 0 | 23.1 |  | 5.03 | 0
Polyallylaminehydrochloride |  | n-butanol | 55 | 17000 |  | 0 | 0 | 0 | 0 | 1 | 0 |  | 74.121 | 99 | 3.9 | 184.15 | 390.75 | 1 | 1 | 0 | 0 | 0 | 0 | 0 | 0 | 0 | 0 | 23.1 |  | 5.03 | 0
Polyallylaminehydrochloride |  | n-butanol | 8 | 17000 |  | 0 | 0 | 0 | 0 | 1 | 0 |  | 74.121 | 99 | 3.9 | 184.15 | 390.75 | 1 | 1 | 0 | 0 | 0 | 0 | 0 | 0 | 0 | 0 | 23.1 |  | 5.03 | 0
Polyallylaminehydrochloride |  | Acetic acid | 25 | 17000 |  | 0 | 0 | 0 | 0 | 1 | 0 |  | 60.052 | 99.7 | 6.2 | 290.15 | 391.15 | 1 | 0 | 1 | 0 | 0 | 0 | 0 | 0 | 0 | 0 | 21.4 |  | 11.4
Polyallylaminehydrochloride |  | Acetic acid | 55 | 17000 |  | 0 | 0 | 0 | 0 | 1 | 0 |  | 60.052 | 99.7 | 6.2 | 290.15 | 391.15 | 1 | 0 | 1 | 0 | 0 | 0 | 0 | 0 | 0 | 0 | 21.4 |  | 11.4 | 0
Polyallylaminehydrochloride |  | Acetic acid | 8 | 17000 |  | 0 | 0 | 0 | 0 | 1 | 0 |  | 60.052 | 99.7 | 6.2 | 290.15 | 391.15 | 1 | 0 | 1 | 0 | 0 | 0 | 0 | 0 | 0 | 0 | 21.4 |  | 11.4
Polyallylaminehydrochloride |  | Trifluoroethanol | 25 | 17000 |  | 0 | 0 | 0 | 0 | 1 | 0 |  | 100.04 | 99.8 |  | 228.15 | 351.65 | 1 | 1 | 0 | 0 | 0 | 0 | 0 | 0 | 0 | 1 |  |  | 70
Polyallylaminehydrochloride |  | Trifluoroethanol | 55 | 17000 |  | 0 | 0 | 0 | 0 | 1 | 0 |  | 100.04 | 99.8 |  | 228.15 | 351.65 | 1 | 1 | 0 | 0 | 0 | 0 | 0 | 0 | 0 | 1 |  |  | 70
Polyallylaminehydrochloride |  | Trifluoroethanol | 8 | 17000 |  | 0 | 0 | 0 | 0 | 1 | 0 |  | 100.04 | 99.8 |  | 228.15 | 351.65 | 1 | 1 | 0 | 0 | 0 | 0 | 0 | 0 | 0 | 1 |  |  | 70
Polyallylaminehydrochloride |  | Nitrobenzene | 25 | 17000 |  | 0 | 0 | 0 | 0 | 1 | 0 |  | 123.11 | 99 | 4.5 | 278.65 | 422.15 | 2 | 0 | 0 | 1 | 0 | 1 | 0 | 0 | 0 | 0 | 22.2 |  | 1 | 0
Polyallylaminehydrochloride |  | Nitrobenzene | 55 | 17000 |  | 0 | 0 | 0 | 0 | 1 | 0 |  | 123.11 | 99 | 4.5 | 278.65 | 422.15 | 2 | 0 | 0 | 1 | 0 | 1 | 0 | 0 | 0 | 0 | 22.2 |  | 1 | 0
Polyallylaminehydrochloride |  | Nitrobenzene | 8 | 17000 |  | 0 | 0 | 0 | 0 | 1 | 0 |  | 123.11 | 99 | 4.5 | 278.65 | 422.15 | 2 | 0 | 0 | 1 | 0 | 1 | 0 | 0 | 0 | 0 | 22.2 |  | 1 | 0
Polyallylaminehydrochloride |  | Chlorobenzene | 25 | 17000 |  | 0 | 0 | 0 | 0 | 1 | 0 |  | 112.56 | 99 | 2.7 | 228.15 | 404.15 | 2 | 0 | 0 | 1 | 0 | 0 | 0 | 0 | 0 | 1 | 19.6 |  | 11.8 | 0
Polyallylaminehydrochloride |  | Chlorobenzene | 55 | 17000 |  | 0 | 0 | 0 | 0 | 1 | 0 |  | 112.56 | 99 | 2.7 | 228.15 | 404.15 | 2 | 0 | 0 | 1 | 0 | 0 | 0 | 0 | 0 | 1 | 19.6 |  | 11.8 | 0
Polyallylaminehydrochloride |  | Chlorobenzene | 8 | 17000 |  | 0 | 0 | 0 | 0 | 1 | 0 |  | 112.56 | 99 | 2.7 | 228.15 | 404.15 | 2 | 0 | 0 | 1 | 0 | 0 | 0 | 0 | 0 | 1 | 19.6 |  | 11.8 | 0
Polyallylaminehydrochloride |  | NMP | 25 | 17000 |  | 0 | 0 | 0 | 0 | 1 | 0 |  | 99.133 | 99 | 6.7 | 249.15 | 475.15 | 2 | 0 | 0 | 0 | 1 | 1 | 0 | 0 | 0 | 0 | 22.96 |  | 0.342 | 0
Polyallylaminehydrochloride |  | NMP | 55 | 17000 |  | 0 | 0 | 0 | 0 | 1 | 0 |  | 99.133 | 99 | 6.7 | 249.15 | 475.15 | 2 | 0 | 0 | 0 | 1 | 1 | 0 | 0 | 0 | 0 | 22.96 |  | 0.342 | 0
Polyallylaminehydrochloride |  | NMP | 8 | 17000 |  | 0 | 0 | 0 | 0 | 1 | 0 |  | 99.133 | 99 | 6.7 | 249.15 | 475.15 | 2 | 0 | 0 | 0 | 1 | 1 | 0 | 0 | 0 | 0 | 22.96 |  | 0.342 | 0
Polyallylaminehydrochloride |  | DMAc | 25 | 17000 |  | 0 | 0 | 0 | 0 | 1 | 0 |  | 87.12 | 99 | 6.5 | 253.15 | 438.65 | 2 | 0 | 0 | 0 | 1 | 1 | 0 | 0 | 0 | 0 | 22.771 |  | 1.28 | 0
Polyallylaminehydrochloride |  | DMAc | 55 | 17000 |  | 0 | 0 | 0 | 0 | 1 | 0 |  | 87.12 | 99 | 6.5 | 253.15 | 438.65 | 2 | 0 | 0 | 0 | 1 | 1 | 0 | 0 | 0 | 0 | 22.771 |  | 1.28 | 0
Polyallylaminehydrochloride |  | DMAc | 8 | 17000 |  | 0 | 0 | 0 | 0 | 1 | 0 |  | 87.12 | 99 | 6.5 | 253.15 | 438.65 | 2 | 0 | 0 | 0 | 1 | 1 | 0 | 0 | 0 | 0 | 22.771 |  | 1.28 | 0
Polyallylaminehydrochloride |  | DMSO | 25 | 17000 |  | 0 | 0 | 0 | 0 | 1 | 0 |  | 78.13 | 99.9 | 7.2 | 291.55 | 462.15 | 2 | 0 | 0 | 0 | 0 | 0 | 1 | 0 | 0 | 0 | 26.7 |  | 0.413 | 2
Polyallylaminehydrochloride |  | DMSO | 55 | 17000 |  | 0 | 0 | 0 | 0 | 1 | 0 |  | 78.13 | 99.9 | 7.2 | 291.55 | 462.15 | 2 | 0 | 0 | 0 | 0 | 0 | 1 | 0 | 0 | 0 | 26.7 |  | 0.413 | 2
Polyallylaminehydrochloride |  | DMSO | 8 | 17000 |  | 0 | 0 | 0 | 0 | 1 | 0 |  | 78.13 | 99.9 | 7.2 | 291.55 | 462.15 | 2 | 0 | 0 | 0 | 0 | 0 | 1 | 0 | 0 | 0 | 26.7 |  | 0.413 | 2
Polyallylaminehydrochloride |  | DMF | 25 | 17000 |  | 0 | 0 | 0 | 0 | 1 | 0 |  | 73.09 | 99.8 | 6.4 | 212.15 | 426.15 | 2 | 0 | 0 | 0 | 1 | 1 | 0 | 0 | 0 | 0 | 24.86 |  | 2.7 | 0
Polyallylaminehydrochloride |  | DMF | 55 | 17000 |  | 0 | 0 | 0 | 0 | 1 | 0 |  | 73.09 | 99.8 | 6.4 | 212.15 | 426.15 | 2 | 0 | 0 | 0 | 1 | 1 | 0 | 0 | 0 | 0 | 24.86 |  | 2.7 | 0
Polyallylaminehydrochloride |  | DMF | 8 | 17000 |  | 0 | 0 | 0 | 0 | 1 | 0 |  | 73.09 | 99.8 | 6.4 | 212.15 | 426.15 | 2 | 0 | 0 | 0 | 1 | 1 | 0 | 0 | 0 | 0 | 24.86 |  | 2.7 | 0
Polyallylaminehydrochloride |  | Acetonitrile | 25 | 17000 |  | 0 | 0 | 0 | 0 | 1 | 0 |  | 41.05 | 99.5 | 5.1 | 227.45 | 354.75 | 2 | 0 | 0 | 0 | 0 | 1 | 0 | 0 | 0 | 0 | 24.35 |  | 73 | 0
Polyallylaminehydrochloride |  | Acetonitrile | 55 | 17000 |  | 0 | 0 | 0 | 0 | 1 | 0 |  | 41.05 | 99.5 | 5.1 | 227.45 | 354.75 | 2 | 0 | 0 | 0 | 0 | 1 | 0 | 0 | 0 | 0 | 24.35 |  | 73 | 0
Polyallylaminehydrochloride |  | Acetonitrile | 8 | 17000 |  | 0 | 0 | 0 | 0 | 1 | 0 |  | 41.05 | 99.5 | 5.1 | 227.45 | 354.75 | 2 | 0 | 0 | 0 | 0 | 1 | 0 | 0 | 0 | 0 | 24.35 |  | 73 | 0
Polyallylaminehydrochloride |  | Acetone | 25 | 17000 |  | 0 | 0 | 0 | 0 | 1 | 0 |  | 58.08 | 99 | 5.1 | 178.15 | 329.15 | 2 | 0 | 0 | 0 | 1 | 0 | 0 | 0 | 0 | 0 | 20 |  | 185.3 | 0
Polyallylaminehydrochloride |  | Acetone | 55 | 17000 |  | 0 | 0 | 0 | 0 | 1 | 0 |  | 58.08 | 99 | 5.1 | 178.15 | 329.15 | 2 | 0 | 0 | 0 | 1 | 0 | 0 | 0 | 0 | 0 | 20 |  | 185.3 | 0
Polyallylaminehydrochloride |  | Acetone | 8 | 17000 |  | 0 | 0 | 0 | 0 | 1 | 0 |  | 58.08 | 99 | 5.1 | 178.15 | 329.15 | 2 | 0 | 0 | 0 | 1 | 0 | 0 | 0 | 0 | 0 | 20 |  | 185.3 | 0
Polyallylaminehydrochloride |  | DCM | 25 | 17000 |  | 0 | 0 | 0 | 0 | 1 | 0 |  | 84.93 | 99 | 3.1 | 178.15 | 313.15 | 2 | 0 | 0 | 0 | 0 | 0 | 0 | 0 | 0 | 1 |  |  | 350 | 0
Polyallylaminehydrochloride |  | DCM | 55 | 17000 |  | 0 | 0 | 0 | 0 | 1 | 0 |  | 84.93 | 99 | 3.1 | 178.15 | 313.15 | 2 | 0 | 0 | 0 | 0 | 0 | 0 | 0 | 0 | 1 |  |  | 350 | 0
Polyallylaminehydrochloride |  | DCM | 8 | 17000 |  | 0 | 0 | 0 | 0 | 1 | 0 |  | 84.93 | 99 | 3.1 | 178.15 | 313.15 | 2 | 0 | 0 | 0 | 0 | 0 | 0 | 0 | 0 | 1 |  |  | 350 | 0
Polyallylaminehydrochloride |  | THF | 25 | 17000 |  | 0 | 0 | 0 | 0 | 1 | 0 |  | 72.11 | 99 | 4 | 164.71 | 338.15 | 2 | 0 | 0 | 0 | 0 | 0 | 0 | 1 | 0 | 0 | 19.4 |  | 127.5 | 0
Polyallylaminehydrochloride |  | THF | 55 | 17000 |  | 0 | 0 | 0 | 0 | 1 | 0 |  | 72.11 | 99 | 4 | 164.71 | 338.15 | 2 | 0 | 0 | 0 | 0 | 0 | 0 | 1 | 0 | 0 | 19.4 |  | 127.5 | 0
Polyallylaminehydrochloride |  | THF | 8 | 17000 |  | 0 | 0 | 0 | 0 | 1 | 0 |  | 72.11 | 99 | 4 | 164.71 | 338.15 | 2 | 0 | 0 | 0 | 0 | 0 | 0 | 1 | 0 | 0 | 19.4 |  | 127.5 | 0
Polyallylaminehydrochloride |  | Ethyl Acetate | 25 | 17000 |  | 0 | 0 | 0 | 0 | 1 | 0 |  | 88.11 | 99.5 | 4.4 | 190.15 | 350.25 | 2 | 0 | 0 | 0 | 0 | 0 | 0 | 0 | 1 | 0 | 18.1 |  | 69.8 | 0
Polyallylaminehydrochloride |  | Ethyl Acetate | 55 | 17000 |  | 0 | 0 | 0 | 0 | 1 | 0 |  | 88.11 | 99.5 | 4.4 | 190.15 | 350.25 | 2 | 0 | 0 | 0 | 0 | 0 | 0 | 0 | 1 | 0 | 18.1 |  | 69.8 | 0
Polyallylaminehydrochloride |  | Ethyl Acetate | 8 | 17000 |  | 0 | 0 | 0 | 0 | 1 | 0 |  | 88.11 | 99.5 | 4.4 | 190.15 | 350.25 | 2 | 0 | 0 | 0 | 0 | 0 | 0 | 0 | 1 | 0 | 18.1 |  | 69.8 | 0
Polyallylaminehydrochloride |  | 1,2,4-trichlorobenzene | 25 | 17000 |  | 0 | 0 | 0 | 0 | 1 | 0 |  | 181.45 | 99 |  | 290.15 | 486.65 | 2 | 0 | 0 | 0 | 0 | 0 | 0 | 0 | 0 | 1 | 9.9 |  | 0.195
Polyallylaminehydrochloride |  | 1,2,4-trichlorobenzene | 55 | 17000 |  | 0 | 0 | 0 | 0 | 1 | 0 |  | 181.45 | 99 |  | 290.15 | 486.65 | 2 | 0 | 0 | 0 | 0 | 0 | 0 | 0 | 0 | 1 | 9.9 |  | 0.195
Polyallylaminehydrochloride |  | 1,2,4-trichlorobenzene | 8 | 17000 |  | 0 | 0 | 0 | 0 | 1 | 0 |  | 181.45 | 99 |  | 290.15 | 486.65 | 2 | 0 | 0 | 0 | 0 | 0 | 0 | 0 | 0 | 1 | 9.9 |  | 0.195
Polyallylaminehydrochloride |  | 1,4-dioxane | 25 | 17000 |  | 0 | 0 | 0 | 0 | 1 | 0 |  | 88.11 | 99 | 4.8 | 285.15 | 374.15 | 0 | 0 | 0 | 0 | 0 | 0 | 0 | 1 | 0 | 0 | 20.45 |  | 30.8 | 0
Polyallylaminehydrochloride |  | 1,4-dioxane | 55 | 17000 |  | 0 | 0 | 0 | 0 | 1 | 0 |  | 88.11 | 99 | 4.8 | 285.15 | 374.15 | 0 | 0 | 0 | 0 | 0 | 0 | 0 | 1 | 0 | 0 | 20.45 |  | 30.8 | 0
Polyallylaminehydrochloride |  | 1,4-dioxane | 8 | 17000 |  | 0 | 0 | 0 | 0 | 1 | 0 |  | 88.11 | 99 | 4.8 | 285.15 | 374.15 | 0 | 0 | 0 | 0 | 0 | 0 | 0 | 1 | 0 | 0 | 20.45 |  | 30.8 | 0
Polyallylaminehydrochloride |  | Chloroform | 25 | 17000 |  | 0 | 0 | 0 | 0 | 1 | 0 |  | 119.38 | 99.8 | 4.1 | 209.15 | 334.35 | 0 | 0 | 0 | 0 | 0 | 0 | 0 | 0 | 0 | 1 | 19 |  | 157.5 | 0
Polyallylaminehydrochloride |  | Chloroform | 55 | 17000 |  | 0 | 0 | 0 | 0 | 1 | 0 |  | 119.38 | 99.8 | 4.1 | 209.15 | 334.35 | 0 | 0 | 0 | 0 | 0 | 0 | 0 | 0 | 0 | 1 | 19 |  | 157.5 | 0
Polyallylaminehydrochloride |  | Chloroform | 8 | 17000 |  | 0 | 0 | 0 | 0 | 1 | 0 |  | 119.38 | 99.8 | 4.1 | 209.15 | 334.35 | 0 | 0 | 0 | 0 | 0 | 0 | 0 | 0 | 0 | 1 | 19 |  | 157.5 | 0
Polyallylaminehydrochloride |  | Diethyl ether | 25 | 17000 |  | 0 | 0 | 0 | 0 | 1 | 0 |  | 74.12 | 99.9 | 2.8 | 157.15 | 307.75 | 0 | 0 | 0 | 0 | 0 | 0 | 0 | 1 | 0 | 0 | 15.8 |  | 422 | 0
Polyallylaminehydrochloride |  | Diethyl ether | 55 | 17000 |  | 0 | 0 | 0 | 0 | 1 | 0 |  | 74.12 | 99.9 | 2.8 | 157.15 | 307.75 | 0 | 0 | 0 | 0 | 0 | 0 | 0 | 1 | 0 | 0 | 15.8 |  | 422 | 0
Polyallylaminehydrochloride |  | Diethyl ether | 8 | 17000 |  | 0 | 0 | 0 | 0 | 1 | 0 |  | 74.12 | 99.9 | 2.8 | 157.15 | 307.75 | 0 | 0 | 0 | 0 | 0 | 0 | 0 | 1 | 0 | 0 | 15.8 |  | 422 | 0
Polyallylaminehydrochloride |  | Toluene | 25 | 17000 |  | 0 | 0 | 0 | 0 | 1 | 0 |  | 92.14 | 99.8 | 2.4 | 180.15 | 383.65 | 0 | 0 | 0 | 1 | 0 | 0 | 0 | 0 | 0 | 0 | 18.2 |  | 23.2 | 0
Polyallylaminehydrochloride |  | Toluene | 55 | 17000 |  | 0 | 0 | 0 | 0 | 1 | 0 |  | 92.14 | 99.8 | 2.4 | 180.15 | 383.65 | 0 | 0 | 0 | 1 | 0 | 0 | 0 | 0 | 0 | 0 | 18.2 |  | 23.2 | 0
Polyallylaminehydrochloride |  | Toluene | 8 | 17000 |  | 0 | 0 | 0 | 0 | 1 | 0 |  | 92.14 | 99.8 | 2.4 | 180.15 | 383.65 | 0 | 0 | 0 | 1 | 0 | 0 | 0 | 0 | 0 | 0 | 18.2 |  | 23.2 | 0
Polyallylaminehydrochloride |  | Benzene | 25 | 17000 |  | 0 | 0 | 0 | 0 | 1 | 0 |  | 78.11 | 99.9 | 2.7 | 278.65 | 353.15 | 0 | 0 | 0 | 0 | 0 | 0 | 0 | 0 | 0 | 0 | 18.7 |  | 75
Polyallylaminehydrochloride |  | Benzene | 55 | 17000 |  | 0 | 0 | 0 | 0 | 1 | 0 |  | 78.11 | 99.9 | 2.7 | 278.65 | 353.15 | 0 | 0 | 0 | 0 | 0 | 0 | 0 | 0 | 0 | 0 | 18.7 |  | 75
Polyallylaminehydrochloride |  | Benzene | 8 | 17000 |  | 0 | 0 | 0 | 0 | 1 | 0 |  | 78.11 | 99.9 | 2.7 | 278.65 | 353.15 | 0 | 0 | 0 | 0 | 0 | 0 | 0 | 0 | 0 | 0 | 18.7 |  | 75
Polyallylaminehydrochloride |  | n-hexane | 25 | 17000 |  | 0 | 0 | 0 | 0 | 1 | 0 |  | 86.18 | 99 | 0.1 | 177.8 | 338.15 | 0 | 0 | 0 | 0 | 0 | 0 | 0 | 0 | 0 | 0 | 14.9 |  | 75
Polyallylaminehydrochloride |  | n-hexane | 55 | 17000 |  | 0 | 0 | 0 | 0 | 1 | 0 |  | 86.18 | 99 | 0.1 | 177.8 | 338.15 | 0 | 0 | 0 | 0 | 0 | 0 | 0 | 0 | 0 | 0 | 14.9 |  | 75 | 0
Polyallylaminehydrochloride |  | n-hexane | 8 | 17000 |  | 0 | 0 | 0 | 0 | 1 | 0 |  | 86.18 | 99 | 0.1 | 177.8 | 338.15 | 0 | 0 | 0 | 0 | 0 | 0 | 0 | 0 | 0 | 0 | 14.9 |  | 75
Polyallylaminehydrochloride |  | Pertoleum ether | 25 | 17000 |  | 0 | 0 | 0 | 0 | 1 | 0 |  | 86.18 | 99 | 0.1 | 200.15 | 320.65 | 0 | 0 | 0 | 0 | 0 | 0 | 0 | 0 | 0 | 0 |  |  | 40
Polyallylaminehydrochloride |  | Pertoleum ether | 55 | 17000 |  | 0 | 0 | 0 | 0 | 1 | 0 |  | 86.18 | 99 | 0.1 | 200.15 | 320.65 | 0 | 0 | 0 | 0 | 0 | 0 | 0 | 0 | 0 | 0 |  |  | 40
Polyallylaminehydrochloride |  | Pertoleum ether | 8 | 17000 |  | 0 | 0 | 0 | 0 | 1 | 0 |  | 86.18 | 99 | 0.1 | 200.15 | 320.65 | 0 | 0 | 0 | 0 | 0 | 0 | 0 | 0 | 0 | 0 |  |  | 40
Polyallylaminehydrochloride |  | carbon disulfide | 25 | 17000 |  | 0 | 0 | 0 | 0 | 1 | 0 |  | 76.14 | 99.9 |  | 197.15 | 315.35 | 0 | 0 | 0 | 0 | 0 | 0 | 1 | 0 | 0 | 0 | 20.5 |  | 205.5
Polyallylaminehydrochloride |  | carbon disulfide | 55 | 17000 |  | 0 | 0 | 0 | 0 | 1 | 0 |  | 76.14 | 99.9 |  | 197.15 | 315.35 | 0 | 0 | 0 | 0 | 0 | 0 | 1 | 0 | 0 | 0 | 20.5 |  | 205.5
Polyallylaminehydrochloride |  | carbon disulfide | 8 | 17000 |  | 0 | 0 | 0 | 0 | 1 | 0 |  | 76.14 | 99.9 |  | 197.15 | 315.35 | 0 | 0 | 0 | 0 | 0 | 0 | 1 | 0 | 0 | 0 | 20.5 |  | 205.5
Polyallylaminehydrochloride |  | Heptane | 25 | 17000 |  | 0 | 0 | 0 | 0 | 1 | 0 |  | 100.23 | 99 | 0.1 | 182.55 | 371.55 | 0 | 0 | 0 | 0 | 0 | 0 | 0 | 0 | 0 | 0 | 15.3 |  | 35.5
Polyallylaminehydrochloride |  | Heptane | 55 | 17000 |  | 0 | 0 | 0 | 0 | 1 | 0 |  | 100.23 | 99 | 0.1 | 182.55 | 371.55 | 0 | 0 | 0 | 0 | 0 | 0 | 0 | 0 | 0 | 0 | 15.3 |  | 35.5
Polyallylaminehydrochloride |  | Heptane | 8 | 17000 |  | 0 | 0 | 0 | 0 | 1 | 0 |  | 100.23 | 99 | 0.1 | 182.55 | 371.55 | 0 | 0 | 0 | 0 | 0 | 0 | 0 | 0 | 0 | 0 | 15.3 |  | 35.5
Polyallylaminehydrochloride |  | Decaline | 25 | 17000 |  | 0 | 0 | 0 | 0 | 1 | 0 |  | 138.25 | 99 |  | 148.15 | 463.15 | 0 | 0 | 0 | 0 | 0 | 0 | 0 | 0 | 0 | 0 | 8.7 |  | 0.798
Polyallylaminehydrochloride |  | Decaline | 55 | 17000 |  | 0 | 0 | 0 | 0 | 1 | 0 |  | 138.25 | 99 |  | 148.15 | 463.15 | 0 | 0 | 0 | 0 | 0 | 0 | 0 | 0 | 0 | 0 | 8.7 |  | 0.798
Polyallylaminehydrochloride |  | Decaline | 8 | 17000 |  | 0 | 0 | 0 | 0 | 1 | 0 |  | 138.25 | 99 |  | 148.15 | 463.15 | 0 | 0 | 0 | 0 | 0 | 0 | 0 | 0 | 0 | 0 | 8.7 |  | 0.798
Polyallylaminehydrochloride |  | Pentane | 25 | 17000 |  | 0 | 0 | 0 | 0 | 1 | 0 |  | 72.15 | 99 | 0 | 143.35 | 309.25 | 0 | 0 | 0 | 0 | 0 | 0 | 0 | 0 | 0 | 0 | 14.5 |  | 514
Polyallylaminehydrochloride |  | Pentane | 55 | 17000 |  | 0 | 0 | 0 | 0 | 1 | 0 |  | 72.15 | 99 | 0 | 143.35 | 309.25 | 0 | 0 | 0 | 0 | 0 | 0 | 0 | 0 | 0 | 0 | 14.5 |  | 514
Polyallylaminehydrochloride |  | Pentane | 8 | 17000 |  | 0 | 0 | 0 | 0 | 1 | 0 |  | 72.15 | 99 | 0 | 143.35 | 309.25 | 0 | 0 | 0 | 0 | 0 | 0 | 0 | 0 | 0 | 0 | 14.5 |  | 514
Polyallylaminehydrochloride |  | xylene | 25 | 17000 |  | 0 | 0 | 0 | 0 | 1 | 0 |  | 106.16 | 99 | 2.5 | 236.623 | 412.15 | 0 | 0 | 0 | 0 | 0 | 0 | 0 | 0 | 0 | 0 | 18 |  | 6.15
Polyallylaminehydrochloride |  | xylene | 55 | 17000 |  | 0 | 0 | 0 | 0 | 1 | 0 |  | 106.16 | 99 | 2.5 | 236.623 | 412.15 | 0 | 0 | 0 | 0 | 0 | 0 | 0 | 0 | 0 | 0 | 18 |  | 6.15
Polyallylaminehydrochloride |  | xylene | 8 | 17000 |  | 0 | 0 | 0 | 0 | 1 | 0 |  | 106.16 | 99 | 2.5 | 236.623 | 412.15 | 0 | 0 | 0 | 0 | 0 | 0 | 0 | 0 | 0 | 0 | 18 |  | 6.15
Polyallylaminehydrochloride |  | styrene | 25 | 17000 |  | 0 | 0 | 0 | 0 | 1 | 0 |  | 104.15 | 99.9 |  | 243.15 | 418.15 | 0 | 0 | 0 | 1 | 0 | 0 | 0 | 0 | 0 | 0 | 19 |  | 5
Polyallylaminehydrochloride |  | styrene | 55 | 17000 |  | 0 | 0 | 0 | 0 | 1 | 0 |  | 104.15 | 99.9 |  | 243.15 | 418.15 | 0 | 0 | 0 | 1 | 0 | 0 | 0 | 0 | 0 | 0 | 19 |  | 5
Polyallylaminehydrochloride |  | styrene | 8 | 17000 |  | 0 | 0 | 0 | 0 | 1 | 0 |  | 104.15 | 99.9 |  | 243.15 | 418.15 | 0 | 0 | 0 | 1 | 0 | 0 | 0 | 0 | 0 | 0 | 19 |  | 5
Polyallylaminehydrochloride |  | 1, 2, dichloroethane | 25 | 17000 |  | 0 | 0 | 0 | 0 | 1 | 0 |  | 98.96 | 99.8 | 3.5 | 237.45 | 356.62 | 0 | 0 | 0 | 0 | 0 | 0 | 0 | 0 | 0 | 1 | 9.8 |  | 100
Polyallylaminehydrochloride |  | 1, 2, dichloroethane | 55 | 17000 |  | 0 | 0 | 0 | 0 | 1 | 0 |  | 98.96 | 99.8 | 3.5 | 237.45 | 356.62 | 0 | 0 | 0 | 0 | 0 | 0 | 0 | 0 | 0 | 1 | 9.8 |  | 100
Polyallylaminehydrochloride |  | 1, 2, dichloroethane | 8 | 17000 |  | 0 | 0 | 0 | 0 | 1 | 0 |  | 98.96 | 99.8 | 3.5 | 237.45 | 356.62 | 0 | 0 | 0 | 0 | 0 | 0 | 0 | 0 | 0 | 1 | 9.8 |  | 100